## Sheet1
Asset | Category | Class | Part | Parent Asset | Subcontractor 1 | Subcontractor 2 | Subcontractor 3 | Surf. Res. at 4.5K (bend) | Surf. Res. at 4.5K (flat) | Twist | Beam Screen coil no. | Length | Magnectic Permeability | Radial Diameter Center | Radial Diameter End | Straightness | Subcont. 1 certificate no | Subcont. 2 certificate no | Subcont. 3 certificate no | Vertical Diameter Center | Vertical Diameter End | Weld Conformity
HCVSSB_01_-BU000001 | HCVSSB_01_ | VS01 | HCVSSB_01_ |  | Boehler | Heraeus | Prestara | 4.44 | 3.74 | 1 | E85669 | 15558 | 1.00333 | 48.31 | 48.32 | <3 mm/tube | nr. 017834 | 72699 | P-10-02 | 38.79 | 38.72 | OK
HCVSSB_01_-BU000002 | HCVSSB_01_ | VS01 | HCVSSB_01_ |  | Boehler | Heraeus | Prestara | 4.44 | 3.74 | 1 | E85669 | 15556 | 1.00333 | 48.33 | 48.35 | <3 mm/tube | nr. 017834 | 72699 | P-10-02 | 38.83 | 38.82 | OK
HCVSSB_01_-BU000003 | HCVSSB_01_ | VS01 | HCVSSB_01_ |  | Boehler | Heraeus | Prestara | 4.44 | 3.74 | 1 | E85669 | 15560 | 1.00333 | 48.47 | 48.42 | <3 mm/tube | nr. 017834 | 72699 | P-10-02 | 38.76 | 38.96 | OK
HCVSSB_01_-BU000004 | HCVSSB_01_ | VS01 | HCVSSB_01_ |  | Boehler | Heraeus | Prestara | 4.44 | 3.74 | 1 | E85669 | 15557 | 1.00333 | 48.6 | 48.58 | <3 mm/tube | nr. 017834 | 72699 | P-10-02 | 39.02 | 39.06 | OK
HCVSSB_01_-BU000005 | HCVSSB_01_ | VS01 | HCVSSB_01_ |  | Boehler | Heraeus | Prestara | 4.44 | 3.74 | 1 | E85669 | 15565 | 1.00333 | 48.54 | 48.49 | <3 mm/tube | nr. 017834 | 72699 | P-10-02 | 38.95 | 38.91 | OK
HCVSSB_01_-BU000006 | HCVSSB_01_ | VS01 | HCVSSB_01_ |  | Boehler | Heraeus | Prestara | 5.25 | 4.45 | 1 | D85349 | 15646 | 1.00409 | 48.54 | 48.51 | <3 mm/tube | nr. 018568 | 1186358 | P-10-02 | 38.98 | 38.91 | OK
HCVSSB_01_-BU000007 | HCVSSB_01_ | VS01 | HCVSSB_01_ |  | Boehler | Heraeus | Prestara | 5.25 | 4.45 | 1 | D85349 | 15646 | 1.00409 | 48.5 | 48.53 | <3 mm/tube | nr. 018568 | 1186358 | P-10-02 | 38.86 | 38.93 | OK
HCVSSB_01_-BU000008 | HCVSSB_01_ | VS01 | HCVSSB_01_ |  | Boehler | Heraeus | Prestara | 5.25 | 4.45 | 1 | D85349 | 15556 | 1.00409 | 48.52 | 48.54 | <3 mm/tube | nr. 018568 | 1186358 | P-10-02 | 38.9 | 38.89 | OK
HCVSSB_01_-BU000009 | HCVSSB_01_ | VS01 | HCVSSB_01_ |  | Boehler | Heraeus | Prestara | 5.25 | 4.45 | 1 | D85349 | 15555 | 1.00409 | 48.53 | 48.47 | <3 mm/tube | nr. 018568 | 1186358 | P-10-02 | 38.89 | 39.04 | OK
HCVSSB_01_-BU000010 | HCVSSB_01_ | VS01 | HCVSSB_01_ |  | Boehler | Heraeus | Prestara | 3.56 | 3.72 | 1 | E85671 | 15554 | 1.00364 | 48.57 | 48.44 | <3 mm/tube | nr. 011070 | 72697 | P-10-02 | 38.96 | 38.95 | OK
HCVSSB_01_-BU000011 | HCVSSB_01_ | VS01 | HCVSSB_01_ |  | Boehler | Heraeus | Prestara | 5.25 | 4.45 | 1 | D85349 | 15555 | 1.00409 | 48.58 | 48.54 | <3 mm/tube | nr. 018568 | 1186358 | P-10-02 | 38.97 | 38.9 | OK
HCVSSB_01_-BU000012 | HCVSSB_01_ | VS01 | HCVSSB_01_ |  | Boehler | Heraeus | Prestara | 5.25 | 4.45 | 1 | D85349 | 15554 | 1.00409 | 48.5 | 48.51 | <3 mm/tube | nr. 018568 | 1186358 | P-10-02 | 39.01 | 38.89 | OK
HCVSSB_01_-BU000013 | HCVSSB_01_ | VS01 | HCVSSB_01_ |  | Boehler | Heraeus | Prestara | 5.25 | 4.45 | 1 | D85349 | 15557 | 1.00409 | 48.53 | 48.49 | <3 mm/tube | nr. 018568 | 1186358 | P-10-02 | 38.97 | 38.93 | OK
HCVSSB_01_-BU000014 | HCVSSB_01_ | VS01 | HCVSSB_01_ |  | Boehler | Heraeus | Prestara | 3.56 | 3.72 | 1 | E85671 | 15557 | 1.00364 | 48.46 | 48.38 | <3 mm/tube | nr. 011070 | 72697 | P-10-02 | 38.93 | 39.06 | OK
HCVSSB_01_-BU000015 | HCVSSB_01_ | VS01 | HCVSSB_01_ |  | Boehler | Heraeus | Prestara | 3.56 | 3.72 | 1 | E85671 | 15546 | 1.00364 | 48.49 | 48.7 | <3 mm/tube | nr. 011070 | 72697 | P-10-02 | 38.94 | 38.88 | OK
HCVSSB_01_-BU000016 | HCVSSB_01_ | VS01 | HCVSSB_01_ |  | Boehler | Heraeus | Prestara | 3.56 | 3.72 | 1 | E85671 | 15556 | 1.00364 | 48.53 | 48.56 | <3 mm/tube | nr. 011070 | 72697 | P-10-02 | 39.04 | 39 | OK
HCVSSB_01_-BU000017 | HCVSSB_01_ | VS01 | HCVSSB_01_ |  | Boehler | Heraeus | Prestara | 3.56 | 3.72 | 1 | E85671 | 15554 | 1.00364 | 48.48 | 48.5 | <3 mm/tube | nr. 011070 | 72697 | P-10-02 | 39.02 | 38.92 | OK
HCVSSB_01_-BU000018 | HCVSSB_01_ | VS01 | HCVSSB_01_ |  | Boehler | Heraeus | Prestara | 3.56 | 3.72 | 1 | E85671 | 15555 | 1.00364 | 48.43 | 48.47 | <3 mm/tube | nr. 011070 | 72697 | P-10-02 | 39.05 | 39.04 | OK
HCVSSB_01_-BU000019 | HCVSSB_01_ | VS01 | HCVSSB_01_ |  | Boehler | Heraeus | Prestara | 3.56 | 3.72 | 1 | E85671 | 15557 | 1.00364 | 48.55 | 48.47 | <3 mm/tube | nr. 011070 | 72697 | P-10-02 | 39.01 | 38.96 | OK
HCVSSB_01_-BU000020 | HCVSSB_01_ | VS01 | HCVSSB_01_ |  | Boehler | Heraeus | Prestara | 3.56 | 3.72 | 1 | E85671 | 15556 | 1.00364 | 48.49 | 48.4 | <3 mm/tube | nr. 011070 | 72697 | P-10-02 | 39.06 | 38.96 | OK
HCVSSB_01_-BU000021 | HCVSSB_01_ | VS01 | HCVSSB_01_ |  | Boehler | Heraeus | Prestara | 3.56 | 3.72 | 1 | E85671 | 15555 | 1.00364 | 48.48 | 48.51 | <3 mm/tube | nr. 011070 | 72697 | P-10-02 | 39.02 | 39.05 | OK
HCVSSB_01_-BU000022 | HCVSSB_01_ | VS01 | HCVSSB_01_ |  | Boehler | Heraeus | Prestara | 3.56 | 3.72 | 1 | E85671 | 15554 | 1.00364 | 48.57 | 48.58 | <3 mm/tube | nr. 011070 | 72697 | P-10-02 | 39.05 | 39.03 | OK
HCVSSB_01_-BU000023 | HCVSSB_01_ | VS01 | HCVSSB_01_ |  | Boehler | Heraeus | Prestara | 3.56 | 3.72 | 1 | E85671 | 15556 | 1.00364 | 48.56 | 48.66 | <3 mm/tube | nr. 011070 | 72697 | P-10-02 | 39.05 | 38.97 | OK
HCVSSB_01_-BU000024 | HCVSSB_01_ | VS01 | HCVSSB_01_ |  | Boehler | Heraeus | Prestara | 3.56 | 3.72 | 1 | E85671 | 15554 | 1.00364 | 48.49 | 48.4 | <3 mm/tube | nr. 011070 | 72697 | P-10-02 | 38.93 | 39 | OK
HCVSSB_01_-BU000025 | HCVSSB_01_ | VS01 | HCVSSB_01_ |  | Boehler | Heraeus | Prestara | 3.56 | 3.72 | 1 | E85671 | 15556 | 1.00364 | 48.63 | 48.45 | <3 mm/tube | nr. 011070 | 72697 | P-10-02 | 39.05 | 39.04 | OK
HCVSSB_01_-BU000055 | HCVSSB_01_ | VS01 | HCVSSB_01_ | HCVSSB_014-AK000055 | Boehler | Heraeus | Prestara | 2.99 | 2.79 | < 1? | 347221/1 | 15555 | 1.00268 | 48,40 | 48,60 | <3 mm/tube | nr. 022504 | WCH 01498076 | PB: Coil-Nr. 4/1 | 38.93 | 38.82 | OK
HCVSSB_01_-BU000056 | HCVSSB_01_ | VS01 | HCVSSB_01_ | HCVSSB_014-AK000056 | Boehler | Heraeus | Prestara | 2.99 | 2.79 | <1? | 347221/1 | 15555 | 1.00268 | 48.46 | 48.41 | <3 mm/tube | nr. 022504 | WCH 01498076 | PB: Coil-Nr. 4/1 | 38.89 | 38.70 | OK
HCVSSB_01_-BU000057 | HCVSSB_01_ | VS01 | HCVSSB_01_ |  | Boehler | Heraeus | Prestara | 2.99 | 2.79 |  | 347221/1 | 15554 | 1.00268 |  |  |  | nr. 022504 | WCH 01498076 | PB: Coil-Nr. 4/1 |  |  | OK
HCVSSB_01_-BU000058 | HCVSSB_01_ | VS01 | HCVSSB_01_ |  | Boehler | Heraeus | Prestara | 2.99 | 2.79 |  | 347221/1 | 15553 | 1.00268 |  |  |  | nr. 022504 | WCH 01498076 | PB: Coil-Nr. 4/1 |  |  | OK
HCVSSB_01_-BU000059 | HCVSSB_01_ | VS01 | HCVSSB_01_ | HCVSSB_014-AK000059 | Boehler | Heraeus | Prestara | 2.99 | 2.79 | <1? | 347221/1 | 15557 | 1.00268 | 48.45 | 48.33 | <3 mm/tube | nr. 022504 | WCH 01498076 | PB: Coil-Nr. 4/1 | 39.06 | 39.07 | OK
HCVSSB_01_-BU000060 | HCVSSB_01_ | VS01 | HCVSSB_01_ | HCVSSB_014-AK000060 | Boehler | Heraeus | Prestara | 2.99 | 2.79 | < 1? | 347221/1 | 15554 | 1.00268 | 48.58 | 48.59 | <3 mm/tube | nr. 022504 | WCH 01498076 | PB: Coil-Nr. 4/1 | 38.94 | 38.91 | OK
HCVSSB_01_-BU000061 | HCVSSB_01_ | VS01 | HCVSSB_01_ | HCVSSB_014-AK000061 | Boehler | Heraeus | Prestara | 2.99 | 2.79 | < 1? | 347221/1 | 15552 | 1.00268 | 48.36 | 48.38 | <3 mm/tube | nr. 022504 | WCH 01498076 | PB: Coil-Nr. 4/1 | 38.97 | 38.92 | OK
HCVSSB_01_-BU000062 | HCVSSB_01_ | VS01 | HCVSSB_01_ | HCVSSB_014-AK000062 | Boehler | Heraeus | Prestara | 2.99 | 2.79 | < 1? | 347221/1 | 15552 | 1.00268 | 48.62 | 48.61 | <3 mm/tube | nr. 022504 | WCH 01498076 | PB: Coil-Nr. 4/1 | 38.95 | 38.93 | OK
HCVSSB_01_-BU000063 | HCVSSB_01_ | VS01 | HCVSSB_01_ | HCVSSB_014-AK000063 | Boehler | Heraeus | Prestara | 2.99 | 2.79 | < 1? | 347221/1 | 15556 | 1.00268 | 48.39 | 48.59 | <3 mm/tube | nr. 022504 | WCH 01498076 | PB: Coil-Nr. 4/1 | 38.88 | 38.92 | OK
HCVSSB_01_-BU000064 | HCVSSB_01_ | VS01 | HCVSSB_01_ | HCVSSB_014-AK000064 | Boehler | Heraeus | Prestara | 2.99 | 2.79 | < 1? | 347221/1 | 15556 | 1.00268 | 48.35 | 48.58 | <3 mm/tube | nr. 022504 | WCH 01498076 | PB: Coil-Nr. 4/1 | 38.92 | 38.94 | OK
HCVSSB_01_-BU000065 | HCVSSB_01_ | VS01 | HCVSSB_01_ | HCVSSB_011-AK000065 | Boehler | Heraeus | Prestara | 2.99 | 2.79 | < 1? | 347221/1 | 15556 | 1.00268 | 48.56 | 48.59 | <3 mm/tube | nr. 022504 | WCH 01498076 | PB: Coil-Nr. 4/1 | 38.97 | 38.91 | OK
HCVSSB_01_-BU000066 | HCVSSB_01_ | VS01 | HCVSSB_01_ | HCVSSB_011-AK000066 | Boehler | Heraeus | Prestara | 2.99 | 2.79 | < 1? | 347221/1 | 15555 | 1.00268 | 48.62 | 48.61 | <3 mm/tube | nr. 022504 | WCH 01498076 | PB: Coil-Nr. 4/1 | 38.92 | 38.86 | OK
HCVSSB_01_-BU000067 | HCVSSB_01_ | VS01 | HCVSSB_01_ | HCVSSB_011-AK000067 | Boehler | Heraeus | Prestara | 2.99 | 2.79 | < 1? | 347221/1 | 15551 | 1.00268 | 48.59 | 48.41 | <3 mm/tube | nr. 022504 | WCH 01498076 | PB: Coil-Nr. 4/1 | 38.91 | 38.94 | OK
HCVSSB_01_-BU000068 | HCVSSB_01_ | VS01 | HCVSSB_01_ | HCVSSB_011-AK000068 | Boehler | Heraeus | Prestara | 2.99 | 2.79 | < 1? | 347221/1 | 15550 | 1.00268 | 48.61 | 48.38 | <3 mm/tube | nr. 022504 | WCH 01498076 | PB: Coil-Nr. 4/1 | 38.91 | 38.86 | OK
HCVSSB_01_-BU000069 | HCVSSB_01_ | VS01 | HCVSSB_01_ | HCVSSB_011-AK000069 | Boehler | Heraeus | Prestara | 2.99 | 2.79 | < 1? | 347221/1 | 15552 | 1.00268 | 48.58 | 48.41 | <3 mm/tube | nr. 022504 | WCH 01498076 | PB: Coil-Nr. 4/1 | 38.86 | 38.91 | OK
HCVSSB_01_-BU000070 | HCVSSB_01_ | VS01 | HCVSSB_01_ | HCVSSB_011-AK000070 | Boehler | Heraeus | Prestara | 2.99 | 2.79 | < 1? | 347221/1 | 15552 | 1.00268 | 48.6 | 48.39 | <3 mm/tube | nr. 022504 | WCH 01498076 | PB: Coil-Nr. 4/1 | 38.94 | 38.86 | OK
HCVSSB_01_-BU000071 | HCVSSB_01_ | VS01 | HCVSSB_01_ | HCVSSB_011-AK000071 | Boehler | Heraeus | Prestara | 2.99 | 2.79 | < 1? | 347221/1 | 15550 | 1.00268 | 48.59 | 48.4 | <3 mm/tube | nr. 022504 | WCH 01498076 | PB: Coil-Nr. 4/1 | 38.95 | 38.89 | OK
HCVSSB_01_-BU000072 | HCVSSB_01_ | VS01 | HCVSSB_01_ | HCVSSB_011-AK000072 | Boehler | Heraeus | Prestara | 2.99 | 2.79 | < 1? | 347221/1 | 15555 | 1.00268 | 48.41 | 48.41 | <3 mm/tube | nr. 022504 | WCH 01498076 | PB: Coil-Nr. 4/1 | 38.9 | 38.92 | OK
HCVSSB_01_-BU000073 | HCVSSB_01_ | VS01 | HCVSSB_01_ |  | Boehler | Heraeus | Prestara | 2.99 | 2.79 | < 1? | 347221/1 | 15550 | 1.00268 | 48.42 | 48.58 | <3 mm/tube | nr. 022504 | WCH 01498076 | PB: Coil-Nr. 4/1 | 38.86 | 38.86 | OK
HCVSSB_01_-BU000074 | HCVSSB_01_ | VS01 | HCVSSB_01_ | HCVSSB_011-AK000074 | Boehler | Heraeus | Prestara | 2.99 | 2.79 | < 1? | 347221/1 | 15551 | 1.00268 | 48.46 | 48.57 | <3 mm/tube | nr. 022504 | WCH 01498076 | PB: Coil-Nr. 4/1 | 38.95 | 38.92 | OK
HCVSSB_01_-BU000075 | HCVSSB_01_ | VS01 | HCVSSB_01_ | HCVSSB_011-AK000075 | Boehler | Heraeus | Prestara | 2.99 | 2.79 | < 1? | 347221/1 | 15551 | 1.00268 | 48.58 | 48.58 | <3 mm/tube | nr. 022504 | WCH 01498076 | PB: Coil-Nr. 4/1 | 38.94 | 38.9 | OK
HCVSSB_01_-BU000076 | HCVSSB_01_ | VS01 | HCVSSB_01_ | HCVSSB_013-AK000076 | Boehler | Heraeus | Prestara | 2.99 | 2.79 | < 1? | 347221/1 | 15553 | 1.00268 | 48.56 | 48.62 | <3 mm/tube | nr. 022504 | WCH 01498076 | PB: Coil-Nr. 4/1 | 38.98 | 38.82 | OK
HCVSSB_01_-BU000077 | HCVSSB_01_ | VS01 | HCVSSB_01_ | HCVSSB_013-AK000077 | Boehler | Heraeus | Prestara | 2.99 | 2.79 | < 1? | 347221/1 | 15553 | 1.00268 | 48.42 | 48.54 | <3 mm/tube | nr. 022504 | WCH 01498076 | PB: Coil-Nr. 4/1 | 38.96 | 38.91 | OK
HCVSSB_01_-BU000078 | HCVSSB_01_ | VS01 | HCVSSB_01_ | HCVSSB_011-AK000078 | Boehler | Heraeus | Prestara | 2.99 | 2.79 | < 1? | 347221/1 | 15552 | 1.00268 | 48.44 | 48.59 | <3 mm/tube | nr. 022504 | WCH 01498076 | PB: Coil-Nr. 4/1 | 38.99 | 38.99 | OK
HCVSSB_01_-BU000079 | HCVSSB_01_ | VS01 | HCVSSB_01_ | HCVSSB_011-AK000079 | Boehler | Heraeus | Prestara | 2.99 | 2.79 | < 1? | 347221/1 | 15551 | 1.00268 | 48.39 | 48.48 | <3 mm/tube | nr. 022504 | WCH 01498076 | PB: Coil-Nr. 4/1 | 38.94 | 38.85 | OK
HCVSSB_01_-BU000080 | HCVSSB_01_ | VS01 | HCVSSB_01_ | HCVSSB_011-AK000080 | Boehler | Heraeus | Prestara | 2.99 | 2.79 | < 1? | 347221/1 | 15552 | 1.00268 | 48.4 | 48.4 | <3 mm/tube | nr. 022504 | WCH 01498076 | PB: Coil-Nr. 4/1 | 38.92 | 38.91 | OK
HCVSSB_01_-BU000081 | HCVSSB_01_ | VS01 | HCVSSB_01_ | HCVSSB_011-AK000081 | Boehler | Heraeus | Prestara | 2.99 | 2.79 | < 1? | 347221/1 | 15552 | 1.00268 | 48.4 | 48.58 | <3 mm/tube | nr. 022504 | WCH 01498076 | PB: Coil-Nr. 4/1 | 38.99 | 38.88 | OK
HCVSSB_01_-BU000082 | HCVSSB_01_ | VS01 | HCVSSB_01_ |  | Boehler | Heraeus | Prestara | 2.99 | 2.79 | < 1? | 347221/1 | 15551 | 1.00268 | 48.39 | 48.42 | <3 mm/tube | nr. 022504 | WCH 01498076 | PB: Coil-Nr. 4/1 | 39.01 | 38.91 | OK
HCVSSB_01_-BU000083 | HCVSSB_01_ | VS01 | HCVSSB_01_ |  | Boehler | Heraeus | Prestara | 2.99 | 2.79 | < 1? | 347221/1 | 15552 | 1.00268 | 48.59 | 48.6 | <3 mm/tube | nr. 022504 | WCH 01498076 | PB: Coil-Nr. 4/1 | 38.93 | 38.94 | OK
HCVSSB_01_-BU000084 | HCVSSB_01_ | VS01 | HCVSSB_01_ | HCVSSB_011-AK000084 | Boehler | Heraeus | Prestara | 3.09 | 2.85 | < 1? | 347221/8 | 15552 | 1.00294 | 48.37 | 48.41 | <3 mm/tube | nr. 022509 | WCH 01498082 | PB: Coil-Nr. 11/1 | 38.87 | 38.95 | OK
HCVSSB_01_-BU000085 | HCVSSB_01_ | VS01 | HCVSSB_01_ | HCVSSB_011-AK000085 | Boehler | Heraeus | Prestara | 3.09 | 2.85 | < 1? | 347221/8 | 15552 | 1.00294 | 48.42 | 48.59 | <3 mm/tube | nr. 022509 | WCH 01498082 | PB: Coil-Nr. 11/1 | 38.89 | 38.92 | OK
HCVSSB_01_-BU000086 | HCVSSB_01_ | VS01 | HCVSSB_01_ | HCVSSB_011-AK000086 | Boehler | Heraeus | Prestara | 3.09 | 2.85 | < 1? | 347221/8 | 15556 | 1.00294 | 48.41 | 48.4 | <3 mm/tube | nr. 022509 | WCH 01498082 | PB: Coil-Nr. 11/1 | 38.98 | 38.9 | OK
HCVSSB_01_-BU000087 | HCVSSB_01_ | VS01 | HCVSSB_01_ | HCVSSB_011-AK000087 | Boehler | Heraeus | Prestara | 3.09 | 2.85 | <1? | 347221/8 | 15555 | 1.00294 | 48.45 | 48.38 | <3 mm/tube | nr. 022509 | WCH 01498082 | PB: Coil-Nr. 11/1 | 38.95 | 38.98 | OK
HCVSSB_01_-BU000088 | HCVSSB_01_ | VS01 | HCVSSB_01_ | HCVSSB_011-AK000088 | Boehler | Heraeus | Prestara | 3.09 | 2.85 | <1? | 347221/8 | 15552 | 1.00294 | 48.35 | 48.41 | <3 mm/tube | nr. 022509 | WCH 01498082 | PB: Coil-Nr. 11/1 | 38.98 | 39.01 | OK
HCVSSB_01_-BU000089 | HCVSSB_01_ | VS01 | HCVSSB_01_ | HCVSSB_011-AK000089 | Boehler | Heraeus | Prestara | 3.09 | 2.85 | <1? | 347221/8 | 15551 | 1.00294 | 48.45 | 48.56 | <3 mm/tube | nr. 022509 | WCH 01498082 | PB: Coil-Nr. 11/1 | 38.95 | 39.01 | OK
HCVSSB_01_-BU000090 | HCVSSB_01_ | VS01 | HCVSSB_01_ | HCVSSB_011-AK000090 | Boehler | Heraeus | Prestara | 3.09 | 2.85 | < 1? | 347221/8 | 15551 | 1.00294 | 48.38 | 48.34 | <3 mm/tube | nr. 022509 | WCH 01498082 | PB: Coil-Nr. 11/1 | 38.96 | 38.96 | OK
HCVSSB_01_-BU000091 | HCVSSB_01_ | VS01 | HCVSSB_01_ | HCVSSB_011-AK000091 | Boehler | Heraeus | Prestara | 3.09 | 2.85 | <1? | 347221/8 | 15551 | 1.00294 | 48.4 | 48.41 | <3 mm/tube | nr. 022509 | WCH 01498082 | PB: Coil-Nr. 11/1 | 38.95 | 38.91 | OK
HCVSSB_01_-BU000092 | HCVSSB_01_ | VS01 | HCVSSB_01_ | HCVSSB_011-AK000092 | Boehler | Heraeus | Prestara | 3.09 | 2.85 | <1? | 347221/8 | 15554 | 1.00294 | 48.41 | 48.33 | <3 mm/tube | nr. 022509 | WCH 01498082 | PB: Coil-Nr. 11/1 | 38.91 | 38.95 | OK
HCVSSB_01_-BU000093 | HCVSSB_01_ | VS01 | HCVSSB_01_ | HCVSSB_011-AK000093 | Boehler | Heraeus | Prestara | 3.09 | 2.85 | <1? | 347221/8 | 15551 | 1.00294 | 48.43 | 48.39 | <3 mm/tube | nr. 022509 | WCH 01498082 | PB: Coil-Nr. 11/1 | 38.91 | 39.06 | OK
HCVSSB_01_-BU000094 | HCVSSB_01_ | VS01 | HCVSSB_01_ | HCVSSB_011-AK000094 | Boehler | Heraeus | Prestara | 3.09 | 2.85 | <1? | 347221/8 | 15555 | 1.00294 | 48.38 | 48.36 | <3 mm/tube | nr. 022509 | WCH 01498082 | PB: Coil-Nr. 11/1 | 38.97 | 39.04 | OK
HCVSSB_01_-BU000095 | HCVSSB_01_ | VS01 | HCVSSB_01_ | HCVSSB_011-AK000095 | Boehler | Heraeus | Prestara | 3.09 | 2.85 | <1? | 347221/8 | 15551 | 1.00294 | 48.37 | 48.32 | <3 mm/tube | nr. 022509 | WCH 01498082 | PB: Coil-Nr. 11/1 | 38.98 | 38.99 | OK
HCVSSB_01_-BU000096 | HCVSSB_01_ | VS01 | HCVSSB_01_ | HCVSSB_011-AK000096 | Boehler | Heraeus | Prestara | 3.09 | 2.85 | <1? | 347221/8 | 15551 | 1.00294 | 48.4 | 48.38 | <3 mm/tube | nr. 022509 | WCH 01498082 | PB: Coil-Nr. 11/1 | 38.97 | 38.93 | OK
HCVSSB_01_-BU000097 | HCVSSB_01_ | VS01 | HCVSSB_01_ | HCVSSB_011-AK000097 | Boehler | Heraeus | Prestara | 3.09 | 2.85 | <1? | 347221/8 | 15549 | 1.00294 | 48.37 | 48.38 | <3 mm/tube | nr. 022509 | WCH 01498082 | PB: Coil-Nr. 11/1 | 38.97 | 39.01 | OK
HCVSSB_01_-BU000098 | HCVSSB_01_ | VS01 | HCVSSB_01_ | HCVSSB_011-AK000098 | Boehler | Heraeus | Prestara | 3.09 | 2.85 | <1? | 347221/8 | 15550 | 1.00294 | 48.33 | 48.36 | <3 mm/tube | nr. 022509 | WCH 01498082 | PB: Coil-Nr. 11/1 | 39.01 | 38.93 | OK
HCVSSB_01_-BU000099 | HCVSSB_01_ | VS01 | HCVSSB_01_ | HCVSSB_011-AK000099 | Boehler | Heraeus | Prestara | 3.09 | 2.85 | <1? | 347221/8 | 15548 | 1.00294 | 48.38 | 48.36 | <3 mm/tube | nr. 022509 | WCH 01498082 | PB: Coil-Nr. 11/1 | 38.97 | 38.94 | OK
HCVSSB_01_-BU000100 | HCVSSB_01_ | VS01 | HCVSSB_01_ | HCVSSB_011-AK000100 | Boehler | Heraeus | Prestara | 3.09 | 2.85 | <1? | 347221/8 | 15554 | 1.00294 | 48.4 | 48.35 | <3 mm/tube | nr. 022509 | WCH 01498082 | PB: Coil-Nr. 11/1 | 39.05 | 38.98 | OK
HCVSSB_01_-BU000101 | HCVSSB_01_ | VS01 | HCVSSB_01_ | HCVSSB_011-AK000101 | Boehler | Heraeus | Prestara | 3.09 | 2.85 | <1? | 347221/8 | 15547 | 1.00294 | 48.34 | 48.59 | <3 mm/tube | nr. 022509 | WCH 01498082 | PB: Coil-Nr. 11/1 | 38.94 | 38.97 | OK
HCVSSB_01_-BU000102 | HCVSSB_01_ | VS01 | HCVSSB_01_ | HCVSSB_013-AK000102 | Boehler | Heraeus | Prestara | 3.09 | 2.85 | <1? | 347221/8 | 15549 | 1.00294 | 48.39 | 48.42 | <3 mm/tube | nr. 022509 | WCH 01498082 | PB: Coil-Nr. 11/1 | 38.99 | 38.93 | OK
HCVSSB_01_-BU000103 | HCVSSB_01_ | VS01 | HCVSSB_01_ | HCVSSB_011-AK000103 | Boehler | Heraeus | Prestara | 3.09 | 2.85 | <1? | 347221/8 | 15550 | 1.00294 | 48.41 | 48.43 | <3 mm/tube | nr. 022509 | WCH 01498082 | PB: Coil-Nr. 11/1 | 38.96 | 38.91 | OK
HCVSSB_01_-BU000104 | HCVSSB_01_ | VS01 | HCVSSB_01_ | HCVSSB_011-AK000104 | Boehler | Heraeus | Prestara | 3.09 | 2.85 | < 1? | 347221/8 | 15550 | 1.00294 | 48.41 | 48.46 | <3 mm/tube | nr. 022509 | WCH 01498082 | PB: Coil-Nr. 11/1 | 38.97 | 38.95 | OK
HCVSSB_01_-BU000105 | HCVSSB_01_ | VS01 | HCVSSB_01_ | HCVSSB_011-AK000105 | Boehler | Heraeus | Prestara | 3.09 | 2.85 | < 1? | 347221/8 | 15550 | 1.00294 | 48.43 | 48.56 | <3 mm/tube | nr. 022509 | WCH 01498082 | PB: Coil-Nr. 11/1 | 38.94 | 38.95 | OK
HCVSSB_01_-BU000106 | HCVSSB_01_ | VS01 | HCVSSB_01_ | HCVSSB_011-AK000106 | Boehler | Heraeus | Prestara | 3.39 | 2.99 | < 1? | 347221/5 | 15552 | 1.00286 | 48.37 | 48.39 | <3 mm/tube | nr. 022507 | WCH 01498079 | PB: Coil-Nr. 8/2 | 38.97 | 39.07 | OK
HCVSSB_01_-BU000107 | HCVSSB_01_ | VS01 | HCVSSB_01_ | HCVSSB_011-AK000107 | Boehler | Heraeus | Prestara | 3.39 | 2.99 | < 1? | 347221/5 | 15557 | 1.00286 | 48.33 | 48.37 | <3 mm/tube | nr. 022507 | WCH 01498079 | PB: Coil-Nr. 8/2 | 39.02 | 38.98 | OK
HCVSSB_01_-BU000108 | HCVSSB_01_ | VS01 | HCVSSB_01_ | HCVSSB_011-AK000108 | Boehler | Heraeus | Prestara | 3.39 | 2.99 | < 1? | 347221/5 | 15557 | 1.00286 | 48.37 | 48.38 | <3 mm/tube | nr. 022507 | WCH 01498079 | PB: Coil-Nr. 8/2 | 39.03 | 38.95 | OK
HCVSSB_01_-BU000109 | HCVSSB_01_ | VS01 | HCVSSB_01_ | HCVSSB_011-AK000109 | Boehler | Heraeus | Prestara | 3.39 | 2.99 | < 1? | 347221/5 | 15557 | 1.00286 | 48.39 | 48.39 | <3 mm/tube | nr. 022507 | WCH 01498079 | PB: Coil-Nr. 8/2 | 38.96 | 38.92 | OK
HCVSSB_01_-BU000110 | HCVSSB_01_ | VS01 | HCVSSB_01_ | HCVSSB_011-AK000110 | Boehler | Heraeus | Prestara | 3.39 | 2.99 | < 1? | 347221/5 | 15555 | 1.00286 | 48.37 | 48.38 | <3 mm/tube | nr. 022507 | WCH 01498079 | PB: Coil-Nr. 8/2 | 38.96 | 38.91 | OK
HCVSSB_01_-BU000111 | HCVSSB_01_ | VS01 | HCVSSB_01_ |  | Boehler | Heraeus | Prestara | 3.39 | 2.99 | < 1? | 347221/5 | 15557 | 1.00286 | 48.37 | 48.38 | <3 mm/tube | nr. 022507 | WCH 01498079 | PB: Coil-Nr. 8/2 | 39.01 | 38.97 | OK
HCVSSB_01_-BU000112 | HCVSSB_01_ | VS01 | HCVSSB_01_ | HCVSSB_012-AK000112 | Boehler | Heraeus | Prestara | 3.39 | 2.99 | < 1? | 347221/5 | 15558 | 1.00286 | 48.36 | 48.41 | <3 mm/tube | nr. 022507 | WCH 01498079 | PB: Coil-Nr. 8/2 | 38.94 | 39 | OK
HCVSSB_01_-BU000113 | HCVSSB_01_ | VS01 | HCVSSB_01_ | HCVSSB_012-AK000113 | Boehler | Heraeus | Prestara | 3.39 | 2.99 | < 1? | 347221/5 | 15557 | 1.00286 | 48.41 | 48.39 | <3 mm/tube | nr. 022507 | WCH 01498079 | PB: Coil-Nr. 8/2 | 38.97 | 39.03 | OK
HCVSSB_01_-BU000114 | HCVSSB_01_ | VS01 | HCVSSB_01_ | HCVSSB_012-AK000114 | Boehler | Heraeus | Prestara | 3.39 | 2.99 | < 1? | 347221/5 | 15551 | 1.00286 | 48.36 | 48.41 | <3 mm/tube | nr. 022507 | WCH 01498079 | PB: Coil-Nr. 8/2 | 38.97 | 38.94 | OK
HCVSSB_01_-BU000115 | HCVSSB_01_ | VS01 | HCVSSB_01_ | HCVSSB_012-AK000115 | Boehler | Heraeus | Prestara | 3.39 | 2.99 | < 1? | 347221/5 | 15557 | 1.00286 | 48.35 | 48.4 | <3 mm/tube | nr. 022507 | WCH 01498079 | PB: Coil-Nr. 8/2 | 38.97 | 38.99 | OK
HCVSSB_01_-BU000116 | HCVSSB_01_ | VS01 | HCVSSB_01_ | HCVSSB_012-AK000116 | Boehler | Heraeus | Prestara | 3.39 | 2.99 | < 1? | 347221/5 | 15552 | 1.00286 | 48.38 | 48.37 | <3 mm/tube | nr. 022507 | WCH 01498079 | PB: Coil-Nr. 8/2 | 38.97 | 38.98 | OK
HCVSSB_01_-BU000117 | HCVSSB_01_ | VS01 | HCVSSB_01_ | HCVSSB_013-AK000117 | Boehler | Heraeus | Prestara | 3.39 | 2.99 | < 1? | 347221/5 | 15554 | 1.00286 | 48.38 | 48.39 | <3 mm/tube | nr. 022507 | WCH 01498079 | PB: Coil-Nr. 8/2 | 38.95 | 38.99 | OK
HCVSSB_01_-BU000118 | HCVSSB_01_ | VS01 | HCVSSB_01_ | HCVSSB_011-AK000118 | Boehler | Heraeus | Prestara | 3.39 | 2.99 | < 1? | 347221/5 | 15552 | 1.00286 | 48.39 | 48.38 | <3 mm/tube | nr. 022507 | WCH 01498079 | PB: Coil-Nr. 8/2 | 38.94 | 38.94 | OK
HCVSSB_01_-BU000119 | HCVSSB_01_ | VS01 | HCVSSB_01_ | HCVSSB_012-AK000119 | Boehler | Heraeus | Prestara | 3.16 | 2.92 | < 1? | 347221/6 | 15552 | 1.0035 | 48.38 | 48.39 | <3 mm/tube | nr. 022508 | WCH 01498080 | PB: Coil-Nr. 9/1 | 38.92 | 38.9 | OK
HCVSSB_01_-BU000120 | HCVSSB_01_ | VS01 | HCVSSB_01_ | HCVSSB_012-AK000120 | Boehler | Heraeus | Prestara | 3.16 | 2.92 | < 1? | 347221/6 | 15551 | 1.0035 | 48.42 | 48.41 | <3 mm/tube | nr. 022508 | WCH 01498080 | PB: Coil-Nr. 9/1 | 38.93 | 38.98 | OK
HCVSSB_01_-BU000121 | HCVSSB_01_ | VS01 | HCVSSB_01_ | HCVSSB_012-AK000121 | Boehler | Heraeus | Prestara | 3.16 | 2.92 | < 1? | 347221/6 | 15551 | 1.0035 | 48.38 | 48.39 | <3 mm/tube | nr. 022508 | WCH 01498080 | PB: Coil-Nr. 9/1 | 38.89 | 38.96 | OK
HCVSSB_01_-BU000122 | HCVSSB_01_ | VS01 | HCVSSB_01_ | HCVSSB_012-AK000122 | Boehler | Heraeus | Prestara | 3.16 | 2.92 | < 1? | 347221/6 | 15552 | 1.0035 | 48.43 | 48.57 | <3 mm/tube | nr. 022508 | WCH 01498080 | PB: Coil-Nr. 9/1 | 38.99 | 38.94 | OK
HCVSSB_01_-BU000123 | HCVSSB_01_ | VS01 | HCVSSB_01_ | HCVSSB_013-AK000123 | Boehler | Heraeus | Prestara | 3.16 | 2.92 | < 1? | 347221/6 | 15552 | 1.0035 | 48.57 | 48.41 | <3 mm/tube | nr. 022508 | WCH 01498080 | PB: Coil-Nr. 9/1 | 38.85 | 38.91 | OK
HCVSSB_01_-BU000124 | HCVSSB_01_ | VS01 | HCVSSB_01_ | HCVSSB_013-AK000124 | Boehler | Heraeus | Prestara | 3.16 | 2.92 | < 1? | 347221/6 | 15551 | 1.0035 | 48.44 | 48.39 | <3 mm/tube | nr. 022508 | WCH 01498080 | PB: Coil-Nr. 9/1 | 38.93 | 38.98 | OK
HCVSSB_01_-BU000125 | HCVSSB_01_ | VS01 | HCVSSB_01_ | HCVSSB_013-AK000125 | Boehler | Heraeus | Prestara | 3.16 | 2.92 | < 1? | 347221/6 | 15553 | 1.0035 | 48.4 | 48.41 | <3 mm/tube | nr. 022508 | WCH 01498080 | PB: Coil-Nr. 9/1 | 38.91 | 38.92 | OK
HCVSSB_01_-BU000126 | HCVSSB_01_ | VS01 | HCVSSB_01_ | HCVSSB_013-AK000126 | Boehler | Heraeus | Prestara | 3.16 | 2.92 | < 1? | 347221/6 | 15553 | 1.0035 | 48.43 | 48.57 | <3 mm/tube | nr. 022508 | WCH 01498080 | PB: Coil-Nr. 9/1 | 38.87 | 38.87 | OK
HCVSSB_01_-BU000127 | HCVSSB_01_ | VS01 | HCVSSB_01_ | HCVSSB_013-AK000127 | Boehler | Heraeus | Prestara | 3.16 | 2.92 | < 1? | 347221/6 | 15552 | 1.0035 | 48.46 | 48.42 | <3 mm/tube | nr. 022508 | WCH 01498080 | PB: Coil-Nr. 9/1 | 38.91 | 38.94 | OK
HCVSSB_01_-BU000128 | HCVSSB_01_ | VS01 | HCVSSB_01_ | HCVSSB_013-AK000128 | Boehler | Heraeus | Prestara | 3.16 | 2.92 | < 1? | 347221/6 | 15552 | 1.0035 | 48.39 | 48.38 | <3 mm/tube | nr. 022508 | WCH 01498080 | PB: Coil-Nr. 9/1 | 38.84 | 38.94 | OK
HCVSSB_01_-BU000129 | HCVSSB_01_ | VS01 | HCVSSB_01_ | HCVSSB_013-AK000129 | Boehler | Heraeus | Prestara | 3.16 | 2.92 | < 1? | 347221/6 | 15551 | 1.0035 | 48.39 | 48.38 | <3 mm/tube | nr. 022508 | WCH 01498080 | PB: Coil-Nr. 9/1 | 39.08 | 38.98 | OK
HCVSSB_01_-BU000130 | HCVSSB_01_ | VS01 | HCVSSB_01_ | HCVSSB_013-AK000130 | Boehler | Heraeus | Prestara | 3.16 | 2.92 | < 1? | 347221/6 | 15555 | 1.0035 | 48.39 | 48.4 | <3 mm/tube | nr. 022508 | WCH 01498080 | PB: Coil-Nr. 9/1 | 38.9 | 38.94 | OK
HCVSSB_01_-BU000131 | HCVSSB_01_ | VS01 | HCVSSB_01_ | HCVSSB_013-AK000131 | Boehler | Heraeus | Prestara | 3.16 | 2.92 | < 1? | 347221/6 | 15553 | 1.0035 | 48.4 | 48.44 | <3 mm/tube | nr. 022508 | WCH 01498080 | PB: Coil-Nr. 9/1 | 38.92 | 38.92 | OK
HCVSSB_01_-BU000132 | HCVSSB_01_ | VS01 | HCVSSB_01_ | HCVSSB_013-AK000132 | Boehler | Heraeus | Prestara | 3.16 | 2.92 | < 1? | 347221/6 | 15551 | 1.0035 | 48.42 | 48.41 | <3 mm/tube | nr. 022508 | WCH 01498080 | PB: Coil-Nr. 9/1 | 38.94 | 38.98 | OK
HCVSSB_01_-BU000133 | HCVSSB_01_ | VS01 | HCVSSB_01_ | HCVSSB_013-AK000133 | Boehler | Heraeus | Prestara | 3.16 | 2.92 | < 1? | 347221/6 | 15552 | 1.0035 | 48.41 | 48.42 | <3 mm/tube | nr. 022508 | WCH 01498080 | PB: Coil-Nr. 9/1 | 38.96 | 38.95 | OK
HCVSSB_01_-BU000134 | HCVSSB_01_ | VS01 | HCVSSB_01_ | HCVSSB_013-AK000134 | Boehler | Heraeus | Prestara | 3.16 | 2.92 | < 1? | 347221/6 | 15551 | 1.0035 | 48.41 | 48.39 | <3 mm/tube | nr. 022508 | WCH 01498080 | PB: Coil-Nr. 9/1 | 38.92 | 38.87 | OK
HCVSSB_01_-BU000135 | HCVSSB_01_ | VS01 | HCVSSB_01_ | HCVSSB_013-AK000135 | Boehler | Heraeus | Prestara | 3.16 | 2.92 | <1? | 347221/6 | 15554 | 1.0035 | 48.42 | 48.4 | <3 mm/tube | nr. 022508 | WCH 01498080 | PB: Coil-Nr. 9/1 | 38.86 | 38.91 | OK
HCVSSB_01_-BU000136 | HCVSSB_01_ | VS01 | HCVSSB_01_ | HCVSSB_013-AK000136 | Boehler | Heraeus | Prestara | 3.16 | 2.92 | <1? | 347221/6 | 15554 | 1.0035 | 48.43 | 48.4 | <3 mm/tube | nr. 022508 | WCH 01498080 | PB: Coil-Nr. 9/1 | 38.92 | 38.92 | OK
HCVSSB_01_-BU000137 | HCVSSB_01_ | VS01 | HCVSSB_01_ | HCVSSB_012-AK000137 | Boehler | Heraeus | Prestara | 3.16 | 2.92 | < 1? | 347221/6 | 15551 | 1.0035 | 48.41 | 48.39 | <3 mm/tube | nr. 022508 | WCH 01498080 | PB: Coil-Nr. 9/1 | 38.98 | 38.96 | OK
HCVSSB_01_-BU000138 | HCVSSB_01_ | VS01 | HCVSSB_01_ | HCVSSB_012-AK000138 | Boehler | Heraeus | Prestara | 3.16 | 2.92 | < 1? | 347221/6 | 15551 | 1.0035 | 48.4 | 48.4 | <3 mm/tube | nr. 022508 | WCH 01498080 | PB: Coil-Nr. 9/1 | 38.91 | 38.96 | OK
HCVSSB_01_-BU000139 | HCVSSB_01_ | VS01 | HCVSSB_01_ | HCVSSB_012-AK000139 | Boehler | Heraeus | Prestara | 3.16 | 2.92 | < 1? | 347221/6 | 15551 | 1.0035 | 48.42 | 48.36 | <3 mm/tube | nr. 022508 | WCH 01498080 | PB: Coil-Nr. 9/1 | 38.89 | 38.89 | OK
HCVSSB_01_-BU000140 | HCVSSB_01_ | VS01 | HCVSSB_01_ | HCVSSB_012-AK000140 | Boehler | Heraeus | Prestara | 3.16 | 2.92 | < 1? | 347221/6 | 15551 | 1.0035 | 48.42 | 48.43 | <3 mm/tube | nr. 022508 | WCH 01498080 | PB: Coil-Nr. 9/1 | 38.91 | 38.93 | OK
HCVSSB_01_-BU000141 | HCVSSB_01_ | VS01 | HCVSSB_01_ | HCVSSB_012-AK000141 | Boehler | Heraeus | Prestara | 3.16 | 2.92 | < 1? | 347221/6 | 15551 | 1.0035 | 48.4 | 48.43 | <3 mm/tube | nr. 022508 | WCH 01498080 | PB: Coil-Nr. 9/1 | 38.9 | 38.89 | OK
HCVSSB_01_-BU000142 | HCVSSB_01_ | VS01 | HCVSSB_01_ | HCVSSB_012-AK000142 | Boehler | Heraeus | Prestara | 3.16 | 2.92 | < 1? | 347221/6 | 15551 | 1.0035 | 48.39 | 48.44 | <3 mm/tube | nr. 022508 | WCH 01498080 | PB: Coil-Nr. 9/1 | 38.94 | 38.91 | OK
HCVSSB_01_-BU000143 | HCVSSB_01_ | VS01 | HCVSSB_01_ | HCVSSB_012-AK000143 | Boehler | Heraeus | Prestara | 3.16 | 2.92 | < 1? | 347221/6 | 15551 | 1.0035 | 48.4 | 48.42 | <3 mm/tube | nr. 022508 | WCH 01498080 | PB: Coil-Nr. 9/1 | 38.93 | 38.93 | OK
HCVSSB_01_-BU000144 | HCVSSB_01_ | VS01 | HCVSSB_01_ | HCVSSB_013-AK000144 | Boehler | Heraeus | Prestara | 3.16 | 2.92 | < 1? | 347221/6 | 15551 | 1.0035 | 48.38 | 48.4 | <3 mm/tube | nr. 022508 | WCH 01498080 | PB: Coil-Nr. 9/1 | 38.91 | 38.94 | OK
HCVSSB_01_-BU000145 | HCVSSB_01_ | VS01 | HCVSSB_01_ | HCVSSB_012-AK000145 | Boehler | Heraeus | Prestara | 3.16 | 2.92 | < 1? | 347221/6 | 15551 | 1.0035 | 48.41 | 48.42 | <3 mm/tube | nr. 022508 | WCH 01498080 | PB: Coil-Nr. 9/1 | 38.88 | 38.92 | OK
HCVSSB_01_-BU000146 | HCVSSB_01_ | VS01 | HCVSSB_01_ | HCVSSB_012-AK000146 | Boehler | Heraeus | Prestara | 3.16 | 2.92 | < 1? | 347221/6 | 15551 | 1.0035 | 48.37 | 48.43 | <3 mm/tube | nr. 022508 | WCH 01498080 | PB: Coil-Nr. 9/1 | 38.88 | 38.96 | OK
HCVSSB_01_-BU000147 | HCVSSB_01_ | VS01 | HCVSSB_01_ | HCVSSB_012-AK000147 | Boehler | Heraeus | Prestara | 2.92 | 2.85 | < 1? | 347221/9 | 15551 | 1.00308 | 48.38 | 48.4 | <3 mm/tube | nr. 022510 | WCH 01498083 | PB: Coil-Nr. 12/1 | 38.92 | 38.93 | OK
HCVSSB_01_-BU000148 | HCVSSB_01_ | VS01 | HCVSSB_01_ | HCVSSB_012-AK000148 | Boehler | Heraeus | Prestara | 2.92 | 2.85 | < 1? | 347221/9 | 15551 | 1.00308 | 48.41 | 48.39 | <3 mm/tube | nr. 022510 | WCH 01498083 | PB: Coil-Nr. 12/1 | 38.91 | 38.93 | OK
HCVSSB_01_-BU000149 | HCVSSB_01_ | VS01 | HCVSSB_01_ | HCVSSB_014-AK000149 | Boehler | Heraeus | Prestara | 2.92 | 2.85 | < 1? | 347221/9 | 15551 | 1.00308 | 48.41 | 48.4 | <3 mm/tube | nr. 022510 | WCH 01498083 | PB: Coil-Nr. 12/1 | 38.96 | 38.97 | OK
HCVSSB_01_-BU000150 | HCVSSB_01_ | VS01 | HCVSSB_01_ | HCVSSB_014-AK000150 | Boehler | Heraeus | Prestara | 2.92 | 2.85 | < 1? | 347221/9 | 15551 | 1.00308 | 48.38 | 48.39 | <3 mm/tube | nr. 022510 | WCH 01498083 | PB: Coil-Nr. 12/1 | 38.93 | 38.93 | OK
HCVSSB_01_-BU000151 | HCVSSB_01_ | VS01 | HCVSSB_01_ | HCVSSB_014-AK000151 | Boehler | Heraeus | Prestara | 2.92 | 2.85 | < 1? | 347221/9 | 15551 | 1.00308 | 48.39 | 48.41 | <3 mm/tube | nr. 022510 | WCH 01498083 | PB: Coil-Nr. 12/1 | 38.91 | 38.9 | OK
HCVSSB_01_-BU000152 | HCVSSB_01_ | VS01 | HCVSSB_01_ | HCVSSB_013-AK000152 | Boehler | Heraeus | Prestara | 2.92 | 2.85 | < 1? | 347221/9 | 15550 | 1.00308 | 48.41 | 48.38 | <3 mm/tube | nr. 022510 | WCH 01498083 | PB: Coil-Nr. 12/1 | 38.89 | 38.88 | OK
HCVSSB_01_-BU000153 | HCVSSB_01_ | VS01 | HCVSSB_01_ | HCVSSB_013-AK000153 | Boehler | Heraeus | Prestara | 2.92 | 2.85 | < 1? | 347221/9 | 15551 | 1.00308 | 48.4 | 48.38 | <3 mm/tube | nr. 022510 | WCH 01498083 | PB: Coil-Nr. 12/1 | 38.94 | 38.96 | OK
HCVSSB_01_-BU000154 | HCVSSB_01_ | VS01 | HCVSSB_01_ | HCVSSB_012-AK000154 | Boehler | Heraeus | Prestara | 2.92 | 2.85 | < 1? | 347221/9 | 15547 | 1.00308 | 48.42 | 48.39 | <3 mm/tube | nr. 022510 | WCH 01498083 | PB: Coil-Nr. 12/1 | 38.96 | 38.99 | OK
HCVSSB_01_-BU000155 | HCVSSB_01_ | VS01 | HCVSSB_01_ | HCVSSB_014-AK000155 | Boehler | Heraeus | Prestara | 2.92 | 2.85 | < 1? | 347221/9 | 15552 | 1.00308 | 48.43 | 48.43 | <3 mm/tube | nr. 022510 | WCH 01498083 | PB: Coil-Nr. 12/1 | 38.99 | 38.96 | OK
HCVSSB_01_-BU000156 | HCVSSB_01_ | VS01 | HCVSSB_01_ | HCVSSB_014-AK000156 | Boehler | Heraeus | Prestara | 2.92 | 2.85 | < 1? | 347221/9 | 15552 | 1.00308 | 48.41 | 48.4 | <3 mm/tube | nr. 022510 | WCH 01498083 | PB: Coil-Nr. 12/1 | 38.91 | 38.94 | OK
HCVSSB_01_-BU000157 | HCVSSB_01_ | VS01 | HCVSSB_01_ | HCVSSB_014-AK000157 | Boehler | Heraeus | Prestara | 2.92 | 2.85 | < 1? | 347221/9 | 15552 | 1.00308 | 48.41 | 48.36 | <3 mm/tube | nr. 022510 | WCH 01498083 | PB: Coil-Nr. 12/1 | 38.92 | 38.94 | OK
HCVSSB_01_-BU000158 | HCVSSB_01_ | VS01 | HCVSSB_01_ |  | Boehler | Heraeus | Prestara | 2.92 | 2.85 | < 1? | 347221/9 | 15554 | 1.00308 | 48.42 | 48.41 | <3 mm/tube | nr. 022510 | WCH 01498083 | PB: Coil-Nr. 12/1 | 38.97 | 38.93 | OK
HCVSSB_01_-BU000159 | HCVSSB_01_ | VS01 | HCVSSB_01_ | HCVSSB_014-AK000159 | Boehler | Heraeus | Prestara | 2.92 | 2.85 | < 1? | 347221/9 | 15554 | 1.00308 | 48.41 | 48.39 | <3 mm/tube | nr. 022510 | WCH 01498083 | PB: Coil-Nr. 12/1 | 38.98 | 38.96 | OK
HCVSSB_01_-BU000160 | HCVSSB_01_ | VS01 | HCVSSB_01_ | HCVSSB_014-AK000160 | Boehler | Heraeus | Prestara | 2.92 | 2.85 | <1? | 347221/9 | 15555 | 1.00308 | 48.39 | 48.43 | <3 mm/tube | nr. 022510 | WCH 01498083 | PB: Coil-Nr. 12/1 | 38.91 | 39 | OK
HCVSSB_01_-BU000161 | HCVSSB_01_ | VS01 | HCVSSB_01_ | HCVSSB_014-AK000161 | Boehler | Heraeus | Prestara | 2.92 | 2.85 | <1? | 347221/9 | 15555 | 1.00308 | 48.39 | 48.4 | <3 mm/tube | nr. 022510 | WCH 01498083 | PB: Coil-Nr. 12/1 | 38.93 | 38.94 | OK
HCVSSB_01_-BU000162 | HCVSSB_01_ | VS01 | HCVSSB_01_ | HCVSSB_014-AK000162 | Boehler | Heraeus | Prestara | 2.92 | 2.85 | <1? | 347221/9 | 15555 | 1.00308 | 48.38 | 48.41 | <3 mm/tube | nr. 022510 | WCH 01498083 | PB: Coil-Nr. 12/1 | 38.9 | 39.02 | OK
HCVSSB_01_-BU000163 | HCVSSB_01_ | VS01 | HCVSSB_01_ | HCVSSB_014-AK000163 | Boehler | Heraeus | Prestara | 2.92 | 2.85 | <1? | 347221/9 | 15554 | 1.00308 | 48.39 | 48.4 | <3 mm/tube | nr. 022510 | WCH 01498083 | PB: Coil-Nr. 12/1 | 38.96 | 38.99 | OK
HCVSSB_01_-BU000164 | HCVSSB_01_ | VS01 | HCVSSB_01_ | HCVSSB_014-AK000164 | Boehler | Heraeus | Prestara | 2.92 | 2.85 | <1? | 347221/9 | 15554 | 1.00308 | 48.39 | 48.41 | <3 mm/tube | nr. 022510 | WCH 01498083 | PB: Coil-Nr. 12/1 | 38.94 | 38.97 | OK
HCVSSB_01_-BU000165 | HCVSSB_01_ | VS01 | HCVSSB_01_ | HCVSSB_014-AK000165 | Boehler | Heraeus | Prestara | 3.02 | 2.85 | <1? | 347221/7 | 15556 | 1.00294 | 48.45 | 48.44 | <3 mm/tube | nr. 022502 | WCH 01498081 | PB: Coil-Nr. 10/1 | 38.95 | 38.96 | OK
HCVSSB_01_-BU000166 | HCVSSB_01_ | VS01 | HCVSSB_01_ | HCVSSB_014-AK000166 | Boehler | Heraeus | Prestara | 3.02 | 2.85 | <1? | 347221/7 | 15556 | 1.00294 | 48.44 | 48.39 | <3 mm/tube | nr. 022502 | WCH 01498081 | PB: Coil-Nr. 10/1 | 38.94 | 38.94 | OK
HCVSSB_01_-BU000167 | HCVSSB_01_ | VS01 | HCVSSB_01_ | HCVSSB_011-AK000167 | Boehler | Heraeus | Prestara | 3.02 | 2.85 | <1? | 347221/7 | 15556 | 1.00294 | 48.41 | 48.42 | <3 mm/tube | nr. 022502 | WCH 01498081 | PB: Coil-Nr. 10/1 | 38.93 | 38.96 | OK
HCVSSB_01_-BU000168 | HCVSSB_01_ | VS01 | HCVSSB_01_ | HCVSSB_011-AK000168 | Boehler | Heraeus | Prestara | 3.02 | 2.85 | <1? | 347221/7 | 15555 | 1.00294 | 48.38 | 48.4 | <3 mm/tube | nr. 022502 | WCH 01498081 | PB: Coil-Nr. 10/1 | 38.94 | 38.94 | OK
HCVSSB_01_-BU000169 | HCVSSB_01_ | VS01 | HCVSSB_01_ | HCVSSB_014-AK000169 | Boehler | Heraeus | Prestara | 3.02 | 2.85 | <1? | 347221/7 | 15554 | 1.00294 | 48.42 | 48.38 | <3 mm/tube | nr. 022502 | WCH 01498081 | PB: Coil-Nr. 10/1 | 38.96 | 38.97 | OK
HCVSSB_01_-BU000170 | HCVSSB_01_ | VS01 | HCVSSB_01_ | HCVSSB_014-AK000170 | Boehler | Heraeus | Prestara | 3.02 | 2.85 | <1? | 347221/7 | 15555 | 1.00294 | 48.41 | 48.41 | <3 mm/tube | nr. 022502 | WCH 01498081 | PB: Coil-Nr. 10/1 | 38.98 | 38.91 | OK
HCVSSB_01_-BU000171 | HCVSSB_01_ | VS01 | HCVSSB_01_ | HCVSSB_014-AK000171 | Boehler | Heraeus | Prestara | 3.02 | 2.85 | <1? | 347221/7 | 15554 | 1.00294 | 48.42 | 48.41 | <3 mm/tube | nr. 022502 | WCH 01498081 | PB: Coil-Nr. 10/1 | 38.92 | 38.93 | OK
HCVSSB_01_-BU000172 | HCVSSB_01_ | VS01 | HCVSSB_01_ | HCVSSB_014-AK000172 | Boehler | Heraeus | Prestara | 3.02 | 2.85 | <1? | 347221/7 | 15555 | 1.00294 | 48.44 | 48.42 | <3 mm/tube | nr. 022502 | WCH 01498081 | PB: Coil-Nr. 10/1 | 38.87 | 38.86 | OK
HCVSSB_01_-BU000173 | HCVSSB_01_ | VS01 | HCVSSB_01_ | HCVSSB_011-AK000173 | Boehler | Heraeus | Prestara | 3.02 | 2.85 | <1? | 347221/7 | 15554 | 1.00294 | 48.39 | 48.42 | <3 mm/tube | nr. 022502 | WCH 01498081 | PB: Coil-Nr. 10/1 | 38.92 | 38.91 | OK
HCVSSB_01_-BU000174 | HCVSSB_01_ | VS01 | HCVSSB_01_ | HCVSSB_011-AK000174 | Boehler | Heraeus | Prestara | 3.02 | 2.85 | <1? | 347221/7 | 15555 | 1.00294 | 48.43 | 48.39 | <3 mm/tube | nr. 022502 | WCH 01498081 | PB: Coil-Nr. 10/1 | 38.92 | 38.91 | OK
HCVSSB_01_-BU000175 | HCVSSB_01_ | VS01 | HCVSSB_01_ | HCVSSB_011-AK000175 | Boehler | Heraeus | Prestara | 3.02 | 2.85 | <1? | 347221/7 | 15555 | 1.00294 | 48.37 | 48.41 | <3 mm/tube | nr. 022502 | WCH 01498081 | PB: Coil-Nr. 10/1 | 38.95 | 38.96 | OK
HCVSSB_01_-BU000176 | HCVSSB_01_ | VS01 | HCVSSB_01_ | HCVSSB_011-AK000176 | Boehler | Heraeus | Prestara | 3.02 | 2.85 | <1? | 347221/7 | 15554 | 1.00294 | 48.39 | 48.42 | <3 mm/tube | nr. 022502 | WCH 01498081 | PB: Coil-Nr. 10/1 | 39.01 | 38.98 | OK
HCVSSB_01_-BU000177 | HCVSSB_01_ | VS01 | HCVSSB_01_ | HCVSSB_011-AK000177 | Boehler | Heraeus | Prestara | 3.02 | 2.85 | <1? | 347221/7 | 15554 | 1.00294 | 48.4 | 48.34 | <3 mm/tube | nr. 022502 | WCH 01498081 | PB: Coil-Nr. 10/1 | 38.99 | 38.95 | OK
HCVSSB_01_-BU000178 | HCVSSB_01_ | VS01 | HCVSSB_01_ | HCVSSB_011-AK000178 | Boehler | Heraeus | Prestara | 3.02 | 2.85 | <1? | 347221/7 | 15554 | 1.00294 | 48.4 | 48.37 | <3 mm/tube | nr. 022502 | WCH 01498081 | PB: Coil-Nr. 10/1 | 38.99 | 38.97 | OK
HCVSSB_01_-BU000179 | HCVSSB_01_ | VS01 | HCVSSB_01_ | HCVSSB_011-AK000179 | Boehler | Heraeus | Prestara | 3.02 | 2.85 | <1? | 347221/7 | 15555 | 1.00294 | 48.33 | 48.37 | <3 mm/tube | nr. 022502 | WCH 01498081 | PB: Coil-Nr. 10/1 | 39.02 | 38.97 | OK
HCVSSB_01_-BU000180 | HCVSSB_01_ | VS01 | HCVSSB_01_ |  | Boehler | Heraeus | Prestara | 3.02 | 2.85 | <1? | 347221/7 | 15555 | 1.00294 | 48.39 | 48.39 | <3 mm/tube | nr. 022502 | WCH 01498081 | PB: Coil-Nr. 10/1 | 38.94 | 38.97 | OK
HCVSSB_01_-BU000181 | HCVSSB_01_ | VS01 | HCVSSB_01_ | HCVSSB_011-AK000181 | Boehler | Heraeus | Prestara | 3.02 | 2.85 | <1? | 347221/7 | 15555 | 1.00294 | 48.37 | 48.4 | <3 mm/tube | nr. 022502 | WCH 01498081 | PB: Coil-Nr. 10/1 | 38.99 | 38.92 | OK
HCVSSB_01_-BU000182 | HCVSSB_01_ | VS01 | HCVSSB_01_ | HCVSSB_011-AK000182 | Boehler | Heraeus | Prestara | 3.02 | 2.85 | <1? | 347221/7 | 15555 | 1.00294 | 48.35 | 48.43 | <3 mm/tube | nr. 022502 | WCH 01498081 | PB: Coil-Nr. 10/1 | 38.96 | 38.92 | OK
HCVSSB_01_-BU000183 | HCVSSB_01_ | VS01 | HCVSSB_01_ |  | Boehler | Heraeus | Prestara | 3.02 | 2.85 | <1? | 347221/7 | 15555 | 1.00294 | 48.38 | 48.37 | <3 mm/tube | nr. 022502 | WCH 01498081 | PB: Coil-Nr. 10/1 | 39.04 | 38.94 | OK
HCVSSB_01_-BU000184 | HCVSSB_01_ | VS01 | HCVSSB_01_ | HCVSSB_011-AK000184 | Boehler | Heraeus | Prestara | 3.02 | 2.85 | <1? | 347221/7 | 15555 | 1.00294 | 48.42 | 48.37 | <3 mm/tube | nr. 022502 | WCH 01498081 | PB: Coil-Nr. 10/1 | 39.01 | 38.98 | OK
HCVSSB_01_-BU000185 | HCVSSB_01_ | VS01 | HCVSSB_01_ | HCVSSB_011-AK000185 | Boehler | Heraeus | Prestara | 3.02 | 2.85 | <1? | 347221/7 | 15555 | 1.00294 | 48.4 | 48.43 | <3 mm/tube | nr. 022502 | WCH 01498081 | PB: Coil-Nr. 10/1 | 39.02 | 38.92 | OK
HCVSSB_01_-BU000186 | HCVSSB_01_ | VS01 | HCVSSB_01_ |  | Boehler | Heraeus | Prestara | 3.02 | 2.85 | <1? | 347221/7 | 15555 | 1.00294 | 48.35 | 48.39 | <3 mm/tube | nr. 022502 | WCH 01498081 | PB: Coil-Nr. 10/1 | 38.95 | 38.93 | OK
HCVSSB_01_-BU000187 | HCVSSB_01_ | VS01 | HCVSSB_01_ | HCVSSB_014-AK000187 | Boehler | Heraeus | Prestara | 3.02 | 2.85 | <1? | 347221/7 | 15555 | 1.00294 | 48.37 | 48.41 | <3 mm/tube | nr. 022502 | WCH 01498081 | PB: Coil-Nr. 10/1 | 38.93 | 38.94 | OK
HCVSSB_01_-BU000188 | HCVSSB_01_ | VS01 | HCVSSB_01_ | HCVSSB_014-AK000188 | Boehler | Heraeus | Prestara | 3.02 | 2.85 | <1? | 347221/7 | 15555 | 1.00294 | 48.56 | 48.45 | <3 mm/tube | nr. 022502 | WCH 01498081 | PB: Coil-Nr. 10/1 | 38.88 | 38.97 | OK
HCVSSB_01_-BU000189 | HCVSSB_01_ | VS01 | HCVSSB_01_ | HCVSSB_014-AK000189 | Boehler | Heraeus | Prestara | 3.02 | 2.85 | <1? | 347221/7 | 15555 | 1.00294 | 48.39 | 48.39 | <3 mm/tube | nr. 022502 | WCH 01498081 | PB: Coil-Nr. 10/1 | 38.92 | 38.99 | OK
HCVSSB_01_-BU000190 | HCVSSB_01_ | VS01 | HCVSSB_01_ | HCVSSB_014-AK000190 | Boehler | Heraeus | Prestara | 3.02 | 2.85 | <1? | 347221/7 | 15555 | 1.00294 | 48.41 | 48.38 | <3 mm/tube | nr. 022502 | WCH 01498081 | PB: Coil-Nr. 10/1 | 38.95 | 38.97 | OK
HCVSSB_01_-BU000191 | HCVSSB_01_ | VS01 | HCVSSB_01_ | HCVSSB_014-AK000191 | Boehler | Heraeus | Prestara | 3.02 | 2.85 | <1? | 347221/7 | 15555 | 1.00294 | 48.37 | 48.41 | <3 mm/tube | nr. 022502 | WCH 01498081 | PB: Coil-Nr. 10/1 | 38.97 | 38.95 | OK
HCVSSB_01_-BU000192 | HCVSSB_01_ | VS01 | HCVSSB_01_ | HCVSSB_014-AK000192 | Boehler | Heraeus | Prestara | 3.02 | 2.85 | <1? | 347221/7 | 15556 | 1.00294 | 48.39 | 48.36 | <3 mm/tube | nr. 022502 | WCH 01498081 | PB: Coil-Nr. 10/1 | 38.92 | 38.86 | OK
HCVSSB_01_-BU000193 | HCVSSB_01_ | VS01 | HCVSSB_01_ | HCVSSB_014-AK000193 | Boehler | Heraeus | Prestara | 3.02 | 2.85 | <1? | 347221/7 | 15555 | 1.00294 | 48.42 | 48.35 | <3 mm/tube | nr. 022502 | WCH 01498081 | PB: Coil-Nr. 10/1 | 38.87 | 38.92 | OK
HCVSSB_01_-BU000194 | HCVSSB_01_ | VS01 | HCVSSB_01_ | HCVSSB_014-AK000194 | Boehler | Heraeus | Prestara | 3.02 | 2.85 | <1? | 347221/7 | 15554 | 1.00294 | 48.39 | 48.37 | <3 mm/tube | nr. 022502 | WCH 01498081 | PB: Coil-Nr. 10/1 | 38.88 | 38.86 | OK
HCVSSB_01_-BU000195 | HCVSSB_01_ | VS01 | HCVSSB_01_ | HCVSSB_014-AK000195 | Boehler | Heraeus | Prestara | 3.1 | 3.18 | <1? | 347221/2 | 15554 | 1.0032 | 48.38 | 48.34 | <3 mm/tube | nr. 022503 | WCH 01498076 | PB: Coil-Nr. 5/2 | 38.98 | 39.02 | OK
HCVSSB_01_-BU000196 | HCVSSB_01_ | VS01 | HCVSSB_01_ | HCVSSB_014-AK000196 | Boehler | Heraeus | Prestara | 3.1 | 3.18 | <1? | 347221/2 | 15555 | 1.0032 | 48.36 | 48.35 | <3 mm/tube | nr. 022503 | WCH 01498076 | PB: Coil-Nr. 5/2 | 38.92 | 38.95 | OK
HCVSSB_01_-BU000197 | HCVSSB_01_ | VS01 | HCVSSB_01_ | HCVSSB_014-AK000197 | Boehler | Heraeus | Prestara | 3.1 | 3.18 | <1? | 347221/2 | 15556 | 1.0032 | 48.41 | 48.4 | <3 mm/tube | nr. 022503 | WCH 01498076 | PB: Coil-Nr. 5/2 | 38.91 | 38.96 | OK
HCVSSB_01_-BU000198 | HCVSSB_01_ | VS01 | HCVSSB_01_ | HCVSSB_014-AK000198 | Boehler | Heraeus | Prestara | 3.1 | 3.18 | <1? | 347221/2 | 15555 | 1.0032 | 48.34 | 48.37 | <3 mm/tube | nr. 022503 | WCH 01498076 | PB: Coil-Nr. 5/2 | 38.9 | 39.02 | OK
HCVSSB_01_-BU000199 | HCVSSB_01_ | VS01 | HCVSSB_01_ | HCVSSB_014-AK000199 | Boehler | Heraeus | Prestara | 3.1 | 3.18 | <1? | 347221/2 | 15556 | 1.0032 | 48.39 | 48.41 | <3 mm/tube | nr. 022503 | WCH 01498076 | PB: Coil-Nr. 5/2 | 38.94 | 39.08 | OK
HCVSSB_01_-BU000200 | HCVSSB_01_ | VS01 | HCVSSB_01_ | HCVSSB_014-AK000200 | Boehler | Heraeus | Prestara | 3.1 | 3.18 | <1? | 347221/2 | 15555 | 1.0032 | 48.42 | 48.41 | <3 mm/tube | nr. 022503 | WCH 01498076 | PB: Coil-Nr. 5/2 | 38.9 | 38.92 | OK
HCVSSB_01_-BU000201 | HCVSSB_01_ | VS01 | HCVSSB_01_ | HCVSSB_014-AK000201 | Boehler | Heraeus | Prestara | 3.1 | 3.18 | <1? | 347221/2 | 15555 | 1.0032 | 48.37 | 48.36 | <3 mm/tube | nr. 022503 | WCH 01498076 | PB: Coil-Nr. 5/2 | 39 | 38.94 | OK
HCVSSB_01_-BU000202 | HCVSSB_01_ | VS01 | HCVSSB_01_ | HCVSSB_013-AK000202 | Boehler | Heraeus | Prestara | 3.1 | 3.18 | <1? | 347221/2 | 15554 | 1.0032 | 48.36 | 48.34 | <3 mm/tube | nr. 022503 | WCH 01498076 | PB: Coil-Nr. 5/2 | 38.96 | 38.9 | OK
HCVSSB_01_-BU000203 | HCVSSB_01_ | VS01 | HCVSSB_01_ | HCVSSB_013-AK000203 | Boehler | Heraeus | Prestara | 3.1 | 3.18 | <1? | 347221/2 | 15555 | 1.0032 | 48.4 | 48.36 | <3 mm/tube | nr. 022503 | WCH 01498076 | PB: Coil-Nr. 5/2 | 38.93 | 38.92 | OK
HCVSSB_01_-BU000204 | HCVSSB_01_ | VS01 | HCVSSB_01_ | HCVSSB_013-AK000204 | Boehler | Heraeus | Prestara | 3.1 | 3.18 | <1? | 347221/2 | 15555 | 1.0032 | 48.43 | 48.33 | <3 mm/tube | nr. 022503 | WCH 01498076 | PB: Coil-Nr. 5/2 | 38.9 | 38.91 | OK
HCVSSB_01_-BU000205 | HCVSSB_01_ | VS01 | HCVSSB_01_ | HCVSSB_013-AK000205 | Boehler | Heraeus | Prestara | 3.1 | 3.18 | <1? | 347221/2 | 15555 | 1.0032 | 48.35 | 48.37 | <3 mm/tube | nr. 022503 | WCH 01498076 | PB: Coil-Nr. 5/2 | 38.96 | 38.92 | OK
HCVSSB_01_-BU000206 | HCVSSB_01_ | VS01 | HCVSSB_01_ | HCVSSB_013-AK000206 | Boehler | Heraeus | Prestara | 3.1 | 3.18 | <1? | 347221/2 | 15555 | 1.0032 | 48.37 | 48.4 | <3 mm/tube | nr. 022503 | WCH 01498076 | PB: Coil-Nr. 5/2 | 38.94 | 38.96 | OK
HCVSSB_01_-BU000207 | HCVSSB_01_ | VS01 | HCVSSB_01_ | HCVSSB_013-AK000207 | Boehler | Heraeus | Prestara | 3.1 | 3.18 | <1? | 347221/2 | 15555 | 1.0032 | 48.36 | 48.43 | <3 mm/tube | nr. 022503 | WCH 01498076 | PB: Coil-Nr. 5/2 | 38.96 | 38.96 | OK
HCVSSB_01_-BU000208 | HCVSSB_01_ | VS01 | HCVSSB_01_ | HCVSSB_013-AK000208 | Boehler | Heraeus | Prestara | 3.1 | 3.18 | <1? | 347221/2 | 15555 | 1.0032 | 48.38 | 48.36 | <3 mm/tube | nr. 022503 | WCH 01498076 | PB: Coil-Nr. 5/2 | 38.94 | 38.94 | OK
HCVSSB_01_-BU000209 | HCVSSB_01_ | VS01 | HCVSSB_01_ | HCVSSB_013-AK000209 | Boehler | Heraeus | Prestara | 3.1 | 3.18 | <1? | 347221/2 | 15554 | 1.0032 | 48.39 | 48.42 | <3 mm/tube | nr. 022503 | WCH 01498076 | PB: Coil-Nr. 5/2 | 38.96 | 38.91 | OK
HCVSSB_01_-BU000210 | HCVSSB_01_ | VS01 | HCVSSB_01_ | HCVSSB_013-AK000210 | Boehler | Heraeus | Prestara | 3.1 | 3.18 | <1? | 347221/2 | 15555 | 1.0032 | 48.36 | 48.36 | <3 mm/tube | nr. 022503 | WCH 01498076 | PB: Coil-Nr. 5/2 | 38.92 | 38.94 | OK
HCVSSB_01_-BU000211 | HCVSSB_01_ | VS01 | HCVSSB_01_ | HCVSSB_013-AK000211 | Boehler | Heraeus | Prestara | 3.1 | 3.18 | <1? | 347221/2 | 15555 | 1.0032 | 48.39 | 48.41 | <3 mm/tube | nr. 022503 | WCH 01498076 | PB: Coil-Nr. 5/2 | 38.92 | 38.91 | OK
HCVSSB_01_-BU000212 | HCVSSB_01_ | VS01 | HCVSSB_01_ | HCVSSB_013-AK000212 | Boehler | Heraeus | Prestara | 3.1 | 3.18 | <1? | 347221/2 | 15555 | 1.0032 | 48.42 | 48.39 | <3 mm/tube | nr. 022503 | WCH 01498076 | PB: Coil-Nr. 5/2 | 38.95 | 38.93 | OK
HCVSSB_01_-BU000213 | HCVSSB_01_ | VS01 | HCVSSB_01_ | HCVSSB_013-AK000213 | Boehler | Heraeus | Prestara | 3.1 | 3.18 | <1? | 347221/2 | 15555 | 1.0032 | 48.39 | 48,,38 | <3 mm/tube | nr. 022503 | WCH 01498076 | PB: Coil-Nr. 5/2 | 38.91 | 38.96 | OK
HCVSSB_01_-BU000214 | HCVSSB_01_ | VS01 | HCVSSB_01_ | HCVSSB_013-AK000214 | Boehler | Heraeus | Prestara | 3.1 | 3.18 | <1? | 347221/2 | 15554 | 1.0032 | 48.38 | 48.41 | <3 mm/tube | nr. 022503 | WCH 01498076 | PB: Coil-Nr. 5/2 | 38.85 | 38.88 | OK
HCVSSB_01_-BU000215 | HCVSSB_01_ | VS01 | HCVSSB_01_ | HCVSSB_013-AK000215 | Boehler | Heraeus | Prestara | 3.1 | 3.18 | <1? | 347221/2 | 15554 | 1.0032 | 48.4 | 48.37 | <3 mm/tube | nr. 022503 | WCH 01498076 | PB: Coil-Nr. 5/2 | 38.88 | 38.91 | OK
HCVSSB_01_-BU000216 | HCVSSB_01_ | VS01 | HCVSSB_01_ | HCVSSB_013-AK000216 | Boehler | Heraeus | Prestara | 3.1 | 3.18 | <1? | 347221/2 | 15555 | 1.0032 | 48.37 | 48.38 | <3 mm/tube | nr. 022503 | WCH 01498076 | PB: Coil-Nr. 5/2 | 38.96 | 38.94 | OK
HCVSSB_01_-BU000217 | HCVSSB_01_ | VS01 | HCVSSB_01_ | HCVSSB_013-AK000217 | Boehler | Heraeus | Prestara | 3.1 | 3.18 | <1? | 347221/2 | 15555 | 1.0032 | 48.42 | 48.36 | <3 mm/tube | nr. 022503 | WCH 01498076 | PB: Coil-Nr. 5/2 | 38.93 | 38.94 | OK
HCVSSB_01_-BU000218 | HCVSSB_01_ | VS01 | HCVSSB_01_ | HCVSSB_013-AK000218 | Boehler | Heraeus | Prestara | 3.1 | 3.18 | <1? | 347221/2 | 15555 | 1.0032 | 48.41 | 48.39 | <3 mm/tube | nr. 022503 | WCH 01498076 | PB: Coil-Nr. 5/2 | 38.93 | 38.94 | OK
HCVSSB_01_-BU000219 | HCVSSB_01_ | VS01 | HCVSSB_01_ | HCVSSB_013-AK000219 | Boehler | Heraeus | Prestara | 3.1 | 3.18 | <1? | 347221/2 | 15555 | 1.0032 | 48.38 | 48.4 | <3 mm/tube | nr. 022503 | WCH 01498076 | PB: Coil-Nr. 5/2 | 38.94 | 38.93 | OK
HCVSSB_01_-BU000220 | HCVSSB_01_ | VS01 | HCVSSB_01_ | HCVSSB_013-AK000220 | Boehler | Heraeus | Prestara | 3.1 | 3.18 | <1? | 347221/2 | 15555 | 1.0032 | 48.38 | 48.37 | <3 mm/tube | nr. 022503 | WCH 01498076 | PB: Coil-Nr. 5/2 | 38.97 | 38.97 | OK
HCVSSB_01_-BU000221 | HCVSSB_01_ | VS01 | HCVSSB_01_ | HCVSSB_013-AK000221 | Boehler | Heraeus | Prestara | 3.02 | 3.03 | <1? | 347221/4 | 15555 | 1.00349 | 48.37 | 48.41 | <3 mm/tube | nr. 022506 | WCH 01498078 | PB: Coil-Nr. 7/2 | 38.98 | 38.91 | OK
HCVSSB_01_-BU000222 | HCVSSB_01_ | VS01 | HCVSSB_01_ | HCVSSB_013-AK000222 | Boehler | Heraeus | Prestara | 3.02 | 3.03 | <1? | 347221/4 | 15557 | 1.00349 | 48.35 | 48.41 | <3 mm/tube | nr. 022506 | WCH 01498078 | PB: Coil-Nr. 7/2 | 38.97 | 39.01 | OK
HCVSSB_01_-BU000223 | HCVSSB_01_ | VS01 | HCVSSB_01_ | HCVSSB_013-AK000223 | Boehler | Heraeus | Prestara | 3.02 | 3.03 | <1? | 347221/4 | 15555 | 1.00349 | 48.37 | 48.38 | <3 mm/tube | nr. 022506 | WCH 01498078 | PB: Coil-Nr. 7/2 | 38.97 | 38.98 | OK
HCVSSB_01_-BU000224 | HCVSSB_01_ | VS01 | HCVSSB_01_ | HCVSSB_013-AK000224 | Boehler | Heraeus | Prestara | 3.02 | 3.03 | <1? | 347221/4 | 15556 | 1.00349 | 48.41 | 48.38 | <3 mm/tube | nr. 022506 | WCH 01498078 | PB: Coil-Nr. 7/2 | 38.99 | 38.98 | OK
HCVSSB_01_-BU000225 | HCVSSB_01_ | VS01 | HCVSSB_01_ | HCVSSB_013-AK000225 | Boehler | Heraeus | Prestara | 3.02 | 3.03 | <1? | 347221/4 | 15556 | 1.00349 | 48.4 | 48.43 | <3 mm/tube | nr. 022506 | WCH 01498078 | PB: Coil-Nr. 7/2 | 38.96 | 39.92 | OK
HCVSSB_01_-BU000226 | HCVSSB_01_ | VS01 | HCVSSB_01_ | HCVSSB_013-AK000226 | Boehler | Heraeus | Prestara | 3.02 | 3.03 | <1? | 347221/4 | 15555 | 1.00349 | 48.37 | 48.38 | <3 mm/tube | nr. 022506 | WCH 01498078 | PB: Coil-Nr. 7/2 | 38.97 | 38.96 | OK
HCVSSB_01_-BU000227 | HCVSSB_01_ | VS01 | HCVSSB_01_ | HCVSSB_013-AK000227 | Boehler | Heraeus | Prestara | 3.02 | 3.03 | <1? | 347221/4 | 15554 | 1.00349 | 48.38 | 48.41 | <3 mm/tube | nr. 022506 | WCH 01498078 | PB: Coil-Nr. 7/2 | 3896 | 38.95 | OK
HCVSSB_01_-BU000228 | HCVSSB_01_ | VS01 | HCVSSB_01_ | HCVSSB_013-AK000228 | Boehler | Heraeus | Prestara | 3.02 | 3.03 | <1? | 347221/4 | 15555 | 1.00349 | 48.39 | 48.36 | <3 mm/tube | nr. 022506 | WCH 01498078 | PB: Coil-Nr. 7/2 | 38.89 | 38.96 | OK
HCVSSB_01_-BU000229 | HCVSSB_01_ | VS01 | HCVSSB_01_ | HCVSSB_013-AK000229 | Boehler | Heraeus | Prestara | 3.02 | 3.03 | <1? | 347221/4 | 15555 | 1.00349 | 48.39 | 48.41 | <3 mm/tube | nr. 022506 | WCH 01498078 | PB: Coil-Nr. 7/2 | 38.94 | 38.93 | OK
HCVSSB_01_-BU000230 | HCVSSB_01_ | VS01 | HCVSSB_01_ | HCVSSB_013-AK000230 | Boehler | Heraeus | Prestara | 3.02 | 3.03 | <1? | 347221/4 | 15555 | 1.00349 | 48.42 | 48.38 | <3 mm/tube | nr. 022506 | WCH 01498078 | PB: Coil-Nr. 7/2 | 38.93 | 38.91 | OK
HCVSSB_01_-BU000231 | HCVSSB_01_ | VS01 | HCVSSB_01_ | HCVSSB_013-AK000231 | Boehler | Heraeus | Prestara | 3.02 | 3.03 | <1? | 347221/4 | 15555 | 1.00349 | 48.39 | 48.39 | <3 mm/tube | nr. 022506 | WCH 01498078 | PB: Coil-Nr. 7/2 | 38.88 | 38.92 | OK
HCVSSB_01_-BU000232 | HCVSSB_01_ | VS01 | HCVSSB_01_ | HCVSSB_013-AK000232 | Boehler | Heraeus | Prestara | 3.02 | 3.03 | <1? | 347221/4 | 15555 | 1.00349 | 48.39 | 48.41 | <3 mm/tube | nr. 022506 | WCH 01498078 | PB: Coil-Nr. 7/2 | 38.96 | 38.97 | OK
HCVSSB_01_-BU000233 | HCVSSB_01_ | VS01 | HCVSSB_01_ | HCVSSB_013-AK000233 | Boehler | Heraeus | Prestara | 3.02 | 3.03 | <1? | 347221/4 | 15555 | 1.00349 | 48.41 | 48.42 | <3 mm/tube | nr. 022506 | WCH 01498078 | PB: Coil-Nr. 7/2 | 38.94 | 38.95 | OK
HCVSSB_01_-BU000234 | HCVSSB_01_ | VS01 | HCVSSB_01_ | HCVSSB_013-AK000234 | Boehler | Heraeus | Prestara | 3.02 | 3.03 | <1? | 347221/4 | 15555 | 1.00349 | 48.4 | 48.39 | <3 mm/tube | nr. 022506 | WCH 01498078 | PB: Coil-Nr. 7/2 | 38.95 | 38.96 | OK
HCVSSB_01_-BU000235 | HCVSSB_01_ | VS01 | HCVSSB_01_ | HCVSSB_013-AK000235 | Boehler | Heraeus | Prestara | 3.02 | 3.03 | <1? | 347221/4 | 15556 | 1.00349 | 48.38 | 48.36 | <3 mm/tube | nr. 022506 | WCH 01498078 | PB: Coil-Nr. 7/2 | 38.96 | 38.98 | OK
HCVSSB_01_-BU000236 | HCVSSB_01_ | VS01 | HCVSSB_01_ | HCVSSB_013-AK000236 | Boehler | Heraeus | Prestara | 3.02 | 3.03 | <1? | 347221/4 | 15555 | 1.00349 | 48.41 | 48.41 | <3 mm/tube | nr. 022506 | WCH 01498078 | PB: Coil-Nr. 7/2 | 38.98 | 38.96 | OK
HCVSSB_01_-BU000237 | HCVSSB_01_ | VS01 | HCVSSB_01_ |  | Boehler | Heraeus | Prestara | 3.02 | 3.03 | <1? | 347221/4 | 15552 | 1.00349 | 48.42 | 48.38 | <3 mm/tube | nr. 022506 | WCH 01498078 | PB: Coil-Nr. 7/2 | 38.95 | 38.48 | OK
HCVSSB_01_-BU000238 | HCVSSB_01_ | VS01 | HCVSSB_01_ | HCVSSB_013-AK000238 | Boehler | Heraeus | Prestara | 3.02 | 3.03 | <1? | 347221/4 | 15554 | 1.00349 | 48.43 | 48.4 | <3 mm/tube | nr. 022506 | WCH 01498078 | PB: Coil-Nr. 7/2 | 38.96 | 38.99 | OK
HCVSSB_01_-BU000239 | HCVSSB_01_ | VS01 | HCVSSB_01_ | HCVSSB_014-AK000239 | Boehler | Heraeus | Prestara | 3.02 | 3.03 | <1? | 347221/4 | 15554 | 1.00349 | 48.39 | 48.42 | <3 mm/tube | nr. 022506 | WCH 01498078 | PB: Coil-Nr. 7/2 | 38.98 | 38.93 | OK
HCVSSB_01_-BU000240 | HCVSSB_01_ | VS01 | HCVSSB_01_ | HCVSSB_014-AK000240 | Boehler | Heraeus | Prestara | 3.02 | 3.03 | <1? | 347221/4 | 15554 | 1.00349 | 48.41 | 48.36 | <3 mm/tube | nr. 022506 | WCH 01498078 | PB: Coil-Nr. 7/2 | 38.95 | 38.96 | OK
HCVSSB_01_-BU000241 | HCVSSB_01_ | VS01 | HCVSSB_01_ | HCVSSB_011-AK000241 | Boehler | Heraeus | Prestara | 3.02 | 3.03 | <1? | 347221/4 | 15554 | 1.00349 | 48.37 | 48.37 | <3 mm/tube | nr. 022506 | WCH 01498078 | PB: Coil-Nr. 7/2 | 38.96 | 38.99 | OK
HCVSSB_01_-BU000242 | HCVSSB_01_ | VS01 | HCVSSB_01_ |  | Boehler | Heraeus | Prestara | 3.02 | 3.03 | <1? | 347221/4 | 15554 | 1.00349 | 48.35 | 48.38 | <3 mm/tube | nr. 022506 | WCH 01498078 | PB: Coil-Nr. 7/2 | 38.97 | 38.98 | OK
HCVSSB_01_-BU000243 | HCVSSB_01_ | VS01 | HCVSSB_01_ |  | Boehler | Heraeus | Prestara | 3.02 | 3.03 | <1? | 347221/4 | 15554 | 1.00349 | 48.4 | 48.3 | <3 mm/tube | nr. 022506 | WCH 01498078 | PB: Coil-Nr. 7/2 | 38.95 | 39.07 | OK
HCVSSB_01_-BU000244 | HCVSSB_01_ | VS01 | HCVSSB_01_ |  | Boehler | Heraeus | Prestara | 3.02 | 3.03 | <1? | 347221/4 | 15554 | 1.00349 | 48.37 | 48.36 | <3 mm/tube | nr. 022506 | WCH 01498078 | PB: Coil-Nr. 7/2 | 38.93 | 38.98 | OK
HCVSSB_01_-BU000245 | HCVSSB_01_ | VS01 | HCVSSB_01_ | HCVSSB_014-AK000245 | Boehler | Heraeus | Prestara | 3.02 | 3.03 | <1? | 347221/4 | 15553 | 1.00349 | 48.38 | 48.36 | <3 mm/tube | nr. 022506 | WCH 01498078 | PB: Coil-Nr. 7/2 | 38.97 | 38.97 | OK
HCVSSB_01_-BU000246 | HCVSSB_01_ | VS01 | HCVSSB_01_ | HCVSSB_011-AK000246 | Boehler | Heraeus | Prestara | 3.02 | 3.03 | <1? | 347221/4 | 15553 | 1.00349 | 48.37 | 48.36 | <3 mm/tube | nr. 022506 | WCH 01498078 | PB: Coil-Nr. 7/2 | 38.94 | 38.93 | OK
HCVSSB_01_-BU000247 | HCVSSB_01_ | VS01 | HCVSSB_01_ |  | Boehler | Heraeus | Prestara | 3.02 | 3.03 | <1? | 347221/4 | 15555 | 1.00349 | 48.35 | 48.37 | <3 mm/tube | nr. 022506 | WCH 01498078 | PB: Coil-Nr. 7/2 | 39.01 | 39.04 | OK
HCVSSB_01_-BU000248 | HCVSSB_01_ | VS01 | HCVSSB_01_ | HCVSSB_014-AK000248 | Boehler | Heraeus | Prestara | 3.02 | 3.03 | <1? | 347221/4 | 15555 | 1.00349 | 48.37 | 48.34 | <3 mm/tube | nr. 022506 | WCH 01498078 | PB: Coil-Nr. 7/2 | 38.94 | 38.93 | OK
HCVSSB_01_-BU000249 | HCVSSB_01_ | VS01 | HCVSSB_01_ |  | Boehler | Heraeus | Prestara | 3.02 | 3.03 | <1? | 347221/4 | 15554 | 1.00349 | 48.37 | 48.36 | <3 mm/tube | nr. 022506 | WCH 01498078 | PB: Coil-Nr. 7/2 | 38.94 | 38.97 | OK
HCVSSB_01_-BU000250 | HCVSSB_01_ | VS01 | HCVSSB_01_ |  | Boehler | Heraeus | Prestara | 3.02 | 3.03 | <1? | 347221/4 | 15555 | 1.00349 | 48.38 | 48.34 | <3 mm/tube | nr. 022506 | WCH 01498078 | PB: Coil-Nr. 7/2 | 38.96 | 38.94 | OK
HCVSSB_01_-BU000251 | HCVSSB_01_ | VS01 | HCVSSB_01_ | HCVSSB_013-AK000251 | Boehler | Heraeus | Prestara | 3.02 | 3.03 | <1? | 347221/4 | 15555 | 1.00349 | 48.34 | 48.39 | <3 mm/tube | nr. 022506 | WCH 01498078 | PB: Coil-Nr. 7/2 | 38.95 | 38.96 | OK
HCVSSB_01_-BU000252 | HCVSSB_01_ | VS01 | HCVSSB_01_ | HCVSSB_011-AK000252 | Boehler | Heraeus | Prestara | 3.02 | 3.03 | <1? | 347221/4 | 15555 | 1.00349 | 48.39 | 48.38 | <3 mm/tube | nr. 022506 | WCH 01498078 | PB: Coil-Nr. 7/2 | 38.92 | 38.92 | OK
HCVSSB_01_-BU000253 | HCVSSB_01_ | VS01 | HCVSSB_01_ |  | Boehler | Heraeus | Prestara | 3.02 | 3.03 | <1? | 347221/4 | 15555 | 1.00349 | 48.41 | 48.37 | <3 mm/tube | nr. 022506 | WCH 01498078 | PB: Coil-Nr. 7/2 | 38.91 | 38,90 | OK
HCVSSB_01_-BU000254 | HCVSSB_01_ | VS01 | HCVSSB_01_ | HCVSSB_014-AK000254 | Boehler | Heraeus | Prestara | 3.32 | 3.17 | < 1? | 350256/1 | 15555 | 1.00361 | 48.42 | 48,40 | <3 mm/tube | nr. 023718 | WCH 02118912 | PB: Coil-Nr. 13/1 | 38.86 | 38.82 | OK
HCVSSB_01_-BU000255 | HCVSSB_01_ | VS01 | HCVSSB_01_ | HCVSSB_011-AK000255 | Boehler | Heraeus | Prestara | 3.32 | 3.17 | < 1? | 350256/1 | 15552 | 1.00361 | 48.45 | 48.43 | <3 mm/tube | nr. 023718 | WCH 02118912 | PB: Coil-Nr. 13/1 | 38.86 | 38.88 | OK
HCVSSB_01_-BU000256 | HCVSSB_01_ | VS01 | HCVSSB_01_ |  | Boehler | Heraeus | Prestara | 3.32 | 3.17 | < 1? | 350256/1 | 15552 | 1.00361 | 48.43 | 48.44 | <3 mm/tube | nr. 023718 | WCH 02118912 | PB: Coil-Nr. 13/1 | 38,80 | 38.86 | OK
HCVSSB_01_-BU000257 | HCVSSB_01_ | VS01 | HCVSSB_01_ | HCVSSB_011-AK000257 | Boehler | Heraeus | Prestara | 3.32 | 3.17 | < 1? | 350256/1 | 15552 | 1.00361 | 48,40 | 48,40 | <3 mm/tube | nr. 023718 | WCH 02118912 | PB: Coil-Nr. 13/1 | 38,80 | 38.86 | OK
HCVSSB_01_-BU000258 | HCVSSB_01_ | VS01 | HCVSSB_01_ | HCVSSB_011-AK000258 | Boehler | Heraeus | Prestara | 3.32 | 3.17 | < 1? | 350256/1 | 15553 | 1.00361 | 48,41 | 48,38 | <3 mm/tube | nr. 023718 | WCH 02118912 | PB: Coil-Nr. 13/1 | 38,83 | 38,85 | OK
HCVSSB_01_-BU000259 | HCVSSB_01_ | VS01 | HCVSSB_01_ | HCVSSB_014-AK000259 | Boehler | Heraeus | Prestara | 3.32 | 3.17 | < 1? | 350256/1 | 15551 | 1.00361 | 48,42 | 48,44 | <3 mm/tube | nr. 023718 | WCH 02118912 | PB: Coil-Nr. 13/1 | 38,87 | 38,93 | OK
HCVSSB_01_-BU000260 | HCVSSB_01_ | VS01 | HCVSSB_01_ |  | Boehler | Heraeus | Prestara | 3.32 | 3.17 | < 1? | 350256/1 | 15551 | 1.00361 | 48,41 | 48,40 | <3 mm/tube | nr. 023718 | WCH 02118912 | PB: Coil-Nr. 13/1 | 38,83 | 38,88 | OK
HCVSSB_01_-BU000261 | HCVSSB_01_ | VS01 | HCVSSB_01_ |  | Boehler | Heraeus | Prestara | 3.32 | 3.17 | < 1? | 350256/1 | 15551 | 1.00361 | 48,44 | 48,39 | <3 mm/tube | nr. 023718 | WCH 02118912 | PB: Coil-Nr. 13/1 | 38,88 | 38,85 | OK
HCVSSB_01_-BU000262 | HCVSSB_01_ | VS01 | HCVSSB_01_ |  | Boehler | Heraeus | Prestara | 3.32 | 3.17 | < 1? | 350256/1 | 15551 | 1.00361 | 48,40 | 48,39 | <3 mm/tube | nr. 023718 | WCH 02118912 | PB: Coil-Nr. 13/1 | 38,87 | 38,90 | OK
HCVSSB_01_-BU000263 | HCVSSB_01_ | VS01 | HCVSSB_01_ |  | Boehler | Heraeus | Prestara | 3.32 | 3.17 | < 1? | 350256/1 | 15551 | 1.00361 | 48,42 | 48,41 | <3 mm/tube | nr. 023718 | WCH 02118912 | PB: Coil-Nr. 13/1 | 38,84 | 38,85 | OK
HCVSSB_01_-BU000264 | HCVSSB_01_ | VS01 | HCVSSB_01_ | HCVSSB_012-AK000264 | Boehler | Heraeus | Prestara | 3.32 | 3.17 | < 1? | 350256/1 | 15551 | 1.00361 | 48,41 | 48,42 | <3 mm/tube | nr. 023718 | WCH 02118912 | PB: Coil-Nr. 13/1 | 38,85 | 38,90 | OK
HCVSSB_01_-BU000265 | HCVSSB_01_ | VS01 | HCVSSB_01_ | HCVSSB_012-AK000265 | Boehler | Heraeus | Prestara | 3.32 | 3.17 | < 1? | 350256/1 | 15551 | 1.00361 | 48,41 | 48,39 | <3 mm/tube | nr. 023718 | WCH 02118912 | PB: Coil-Nr. 13/1 | 38,93 | 38,86 | OK
HCVSSB_01_-BU000266 | HCVSSB_01_ | VS01 | HCVSSB_01_ |  | Boehler | Heraeus | Prestara | 3.32 | 3.17 | < 1? | 350256/1 | 15551 | 1.00361 | 48,40 | 48,38 | <3 mm/tube | nr. 023718 | WCH 02118912 | PB: Coil-Nr. 13/1 | 38,87 | 38,92 | OK
HCVSSB_01_-BU000267 | HCVSSB_01_ | VS01 | HCVSSB_01_ | HCVSSB_012-AK000267 | Boehler | Heraeus | Prestara | 3.32 | 3.17 | < 1? | 350256/1 | 15551 | 1.00361 | 48,39 | 48,39 | <3 mm/tube | nr. 023718 | WCH 02118912 | PB: Coil-Nr. 13/1 | 38,91 | 38,94 | OK
HCVSSB_01_-BU000268 | HCVSSB_01_ | VS01 | HCVSSB_01_ |  | Boehler | Heraeus | Prestara | 3.32 | 3.17 | <1? | 350256/1 | 15551 | 1.00361 | 48,36 | 48,39 | <3 mm/tube | nr. 023718 | WCH 02118912 | PB: Coil-Nr. 13/1 | 38,92 | 38,95 | OK
HCVSSB_01_-BU000269 | HCVSSB_01_ | VS01 | HCVSSB_01_ |  | Boehler | Heraeus | Prestara | 3.32 | 3.17 | <1? | 350256/1 | 15550 | 1.00361 | 48,41 | 48,38 | <3 mm/tube | nr. 023718 | WCH 02118912 | PB: Coil-Nr. 13/1 | 38,93 | 39,90 | OK
HCVSSB_01_-BU000270 | HCVSSB_01_ | VS01 | HCVSSB_01_ |  | Boehler | Heraeus | Prestara | 3.32 | 3.17 | <1? | 350256/1 | 15550 | 1.00361 | 48,39 | 48,37 | <3 mm/tube | nr. 023718 | WCH 02118912 | PB: Coil-Nr. 13/1 | 38,93 | 38,93 | OK
HCVSSB_01_-BU000271 | HCVSSB_01_ | VS01 | HCVSSB_01_ |  | Boehler | Heraeus | Prestara | 3.32 | 3.17 | <1? | 350256/1 | 15550 | 1.00361 | 48,41 | 48,38 | <3 mm/tube | nr. 023718 | WCH 02118912 | PB: Coil-Nr. 13/1 | 38,91 | 38,97 | OK
HCVSSB_01_-BU000272 | HCVSSB_01_ | VS01 | HCVSSB_01_ | HCVSSB_011-AK000272 | Boehler | Heraeus | Prestara | 3.32 | 3.17 | <1? | 350256/1 | 15555 | 1.00361 | 48,38 | 48,40 | <3 mm/tube | nr. 023718 | WCH 02118912 | PB: Coil-Nr. 13/1 | 38,93 | 38,93 | OK
HCVSSB_01_-BU000273 | HCVSSB_01_ | VS01 | HCVSSB_01_ | HCVSSB_012-AK000273 | Boehler | Heraeus | Prestara | 3.32 | 3.17 | <1? | 350256/1 | 15555 | 1.00361 | 48,37 | 48,43 | <3 mm/tube | nr. 023718 | WCH 02118912 | PB: Coil-Nr. 13/1 | 38,96 | 38,94 | OK
HCVSSB_01_-BU000274 | HCVSSB_01_ | VS01 | HCVSSB_01_ | HCVSSB_013-AK000274 | Boehler | Heraeus | Prestara | 3.32 | 3.17 | <1? | 350256/1 | 15550 | 1.00361 | 48,34 | 48,37 | <3 mm/tube | nr. 023718 | WCH 02118912 | PB: Coil-Nr. 13/1 | 38,92 | 38,94 | OK
HCVSSB_01_-BU000275 | HCVSSB_01_ | VS01 | HCVSSB_01_ | HCVSSB_013-AK000275 | Boehler | Heraeus | Prestara | 3.32 | 3.17 | <1? | 350256/1 | 15551 | 1.00361 | 48,38 | 48,39 | <3 mm/tube | nr. 023718 | WCH 02118912 | PB: Coil-Nr. 13/1 | 38,95 | 38,90 | OK
HCVSSB_01_-BU000276 | HCVSSB_01_ | VS01 | HCVSSB_01_ |  | Boehler | Heraeus | Prestara | 3.32 | 3.17 | <1? | 350256/1 | 15551 | 1.00361 | 48,37 | 48,40 | <3 mm/tube | nr. 023718 | WCH 02118912 | PB: Coil-Nr. 13/1 | 38,92 | 38,94 | OK
HCVSSB_01_-BU000277 | HCVSSB_01_ | VS01 | HCVSSB_01_ |  | Boehler | Heraeus | Prestara | 3.32 | 3.17 | < 1? | 350256/1 | 15555 | 1.00361 | 48,37 | 48,37 | <3 mm/tube | nr. 023718 | WCH 02118912 | PB: Coil-Nr. 13/1 | 38,93 | 38,90 | OK
HCVSSB_01_-BU000278 | HCVSSB_01_ | VS01 | HCVSSB_01_ | HCVSSB_012-AK000278 | Boehler | Heraeus | Prestara | 3.32 | 3.17 | <1? | 350256/1 | 15555 | 1.00361 | 48,35 | 48,38 | <3 mm/tube | nr. 023718 | WCH 02118912 | PB: Coil-Nr. 13/1 | 38,95 | 38,93 | OK
HCVSSB_01_-BU000279 | HCVSSB_01_ | VS01 | HCVSSB_01_ | HCVSSB_012-AK000279 | Boehler | Heraeus | Prestara | 3.32 | 3.17 | <1? | 350256/1 | 15549 | 1.00361 | 48,37 | 48,40 | <3 mm/tube | nr. 023718 | WCH 02118912 | PB: Coil-Nr. 13/1 | 38,96 | 38,99 | OK
HCVSSB_01_-BU000280 | HCVSSB_01_ | VS01 | HCVSSB_01_ | HCVSSB_012-AK000280 | Boehler | Heraeus | Prestara | 3.32 | 3.17 | < 1? | 350256/1 | 15555 | 1.00361 | 48,37 | 48,40 | <3 mm/tube | nr. 023718 | WCH 02118912 | PB: Coil-Nr. 13/1 | 38,93 | 38,92 | OK
HCVSSB_01_-BU000281 | HCVSSB_01_ | VS01 | HCVSSB_01_ | HCVSSB_012-AK000281 | Boehler | Heraeus | Prestara | 3.32 | 3.17 | <1? | 350256/1 | 15555 | 1.00361 | 48,39 | 48.40 | <3 mm/tube | nr. 023718 | WCH 02118912 | PB: Coil-Nr. 13/1 | 38,94 | 38.93 | OK
HCVSSB_01_-BU000282 | HCVSSB_01_ | VS01 | HCVSSB_01_ | HCVSSB_012-AK000282 | Boehler | Heraeus | Prestara | 3.32 | 3.17 | <1? | 350256/1 | 15554 | 1.00361 | 48,36 | 48,37 | <3 mm/tube | nr. 023718 | WCH 02118912 | PB: Coil-Nr. 13/1 | 38,90 | 38,91 | OK
HCVSSB_01_-BU000283 | HCVSSB_01_ | VS01 | HCVSSB_01_ | HCVSSB_012-AK000283 | Boehler | Heraeus | Prestara | 3.32 | 3.17 | <1? | 350256/1 | 15554 | 1.00361 | 48,40 | 48,41 | <3 mm/tube | nr. 023718 | WCH 02118912 | PB: Coil-Nr. 13/1 | 38,94 | 38,89 | OK
HCVSSB_01_-BU000284 | HCVSSB_01_ | VS01 | HCVSSB_01_ | HCVSSB_012-AK000284 | Boehler | Heraeus | Prestara | 3.32 | 3.17 | <1? | 350256/1 | 15554 | 1.00361 | 48,37 | 48,36 | <3 mm/tube | nr. 023718 | WCH 02118912 | PB: Coil-Nr. 13/1 | 38,83 | 38,83 | OK
HCVSSB_01_-BU000285 | HCVSSB_01_ | VS01 | HCVSSB_01_ | HCVSSB_012-AK000285 | Boehler | Heraeus | Prestara | 3.32 | 3.17 | <1? | 350256/1 | 15554 | 1.00361 | 48,36 | 48,39 | <3 mm/tube | nr. 023718 | WCH 02118912 | PB: Coil-Nr. 13/1 | 38,84 | 38,85 | OK
HCVSSB_01_-BU000286 | HCVSSB_01_ | VS01 | HCVSSB_01_ | HCVSSB_012-AK000286 | Boehler | Heraeus | Prestara | 3.32 | 3.17 | <1? | 350256/1 | 15554 | 1.00361 | 48,37 | 48,34 | <3 mm/tube | nr. 023718 | WCH 02118912 | PB: Coil-Nr. 13/1 | 38,91 | 38,84 | OK
HCVSSB_01_-BU000287 | HCVSSB_01_ | VS01 | HCVSSB_01_ | HCVSSB_013-AK000287 | Boehler | Heraeus | Prestara | 3.32 | 3.17 | <1? | 350256/1 | 15554 | 1.00361 | 48,36 | 48,38 | <3 mm/tube | nr. 023718 | WCH 02118912 | PB: Coil-Nr. 13/1 | 38,85 | 38,87 | OK
HCVSSB_01_-BU000288 | HCVSSB_01_ | VS01 | HCVSSB_01_ | HCVSSB_013-AK000288 | Boehler | Heraeus | Prestara | 3.21 | 2.96 | <1? | 350256/4 | 15556 | 1.00334 | 48,41 | 48,41 | <3 mm/tube | nr. 023720 | WCH 02118918 | PB: Coil-Nr. 16/1 | 38,88 | 38,91 | OK
HCVSSB_01_-BU000289 | HCVSSB_01_ | VS01 | HCVSSB_01_ |  | Boehler | Heraeus | Prestara | 3.21 | 2.96 | <1? | 350256/4 | 15555 | 1.00334 | 48,39 | 48,39 | <3 mm/tube | nr. 023720 | WCH 02118918 | PB: Coil-Nr. 16/1 | 38,87 | 38,87 | OK
HCVSSB_01_-BU000290 | HCVSSB_01_ | VS01 | HCVSSB_01_ | HCVSSB_013-AK000290 | Boehler | Heraeus | Prestara | 3.21 | 2.96 | < 1? | 350256/4 | 15555 | 1.00334 | 48,42 | 48,38 | <3 mm/tube | nr. 023720 | WCH 02118918 | PB: Coil-Nr. 16/1 | 38,85 | 38,83 | OK
HCVSSB_01_-BU000291 | HCVSSB_01_ | VS01 | HCVSSB_01_ |  | Boehler | Heraeus | Prestara | 3.21 | 2.96 | < 1? | 350256/4 | 15555 | 1.00334 | 48,38 | 48,39 | <3 mm/tube | nr. 023720 | WCH 02118918 | PB: Coil-Nr. 16/1 | 38,93 | 38,87 | OK
HCVSSB_01_-BU000292 | HCVSSB_01_ | VS01 | HCVSSB_01_ | HCVSSB_013-AK000292 | Boehler | Heraeus | Prestara | 3.21 | 2.96 | < 1? | 350256/4 | 15555 | 1.00334 | 48,37 | 48,41 | <3 mm/tube | nr. 023720 | WCH 02118918 | PB: Coil-Nr. 16/1 | 38,85 | 38,91 | OK
HCVSSB_01_-BU000293 | HCVSSB_01_ | VS01 | HCVSSB_01_ | HCVSSB_013-AK000293 | Boehler | Heraeus | Prestara | 3.21 | 2.96 | < 1? | 350256/4 | 15554 | 1.00334 | 48,40 | 48,43 | <3 mm/tube | nr. 023720 | WCH 02118918 | PB: Coil-Nr. 16/1 | 38,86 | 38,85 | OK
HCVSSB_01_-BU000294 | HCVSSB_01_ | VS01 | HCVSSB_01_ |  | Boehler | Heraeus | Prestara | 3.21 | 2.96 | < 1? | 350256/4 | 15554 | 1.00334 | 48,38 | 48,43 | <3 mm/tube | nr. 023720 | WCH 02118918 | PB: Coil-Nr. 16/1 | 38,87 | 38,85 | OK
HCVSSB_01_-BU000295 | HCVSSB_01_ | VS01 | HCVSSB_01_ | HCVSSB_013-AK000295 | Boehler | Heraeus | Prestara | 3.21 | 2.96 | < 1? | 350256/4 | 15554 | 1.00334 | 48,41 | 48,42 | <3 mm/tube | nr. 023720 | WCH 02118918 | PB: Coil-Nr. 16/1 | 38,86 | 38,89 | OK
HCVSSB_01_-BU000296 | HCVSSB_01_ | VS01 | HCVSSB_01_ | HCVSSB_013-AK000296 | Boehler | Heraeus | Prestara | 3.21 | 2.96 | < 1? | 350256/4 | 15554 | 1.00334 | 48,40 | 48,40 | <3 mm/tube | nr. 023720 | WCH 02118918 | PB: Coil-Nr. 16/1 | 38,89 | 38,88 | OK
HCVSSB_01_-BU000297 | HCVSSB_01_ | VS01 | HCVSSB_01_ | HCVSSB_013-AK000297 | Boehler | Heraeus | Prestara | 3.21 | 2.96 | < 1? | 350256/4 | 15554 | 1.00334 | 48,43 | 48,38 | <3 mm/tube | nr. 023720 | WCH 02118918 | PB: Coil-Nr. 16/1 | 38,90 | 38,88 | OK
HCVSSB_01_-BU000298 | HCVSSB_01_ | VS01 | HCVSSB_01_ | HCVSSB_013-AK000298 | Boehler | Heraeus | Prestara | 3.21 | 2.96 | < 1? | 350256/4 | 15554 | 1.00334 | 48,40 | 48,41 | <3 mm/tube | nr. 023720 | WCH 02118918 | PB: Coil-Nr. 16/1 | 38,90 | 38,93 | OK
HCVSSB_01_-BU000299 | HCVSSB_01_ | VS01 | HCVSSB_01_ | HCVSSB_013-AK000299 | Boehler | Heraeus | Prestara | 3.21 | 2.96 | < 1? | 350256/4 | 15554 | 1.00334 | 48,38 | 48,36 | <3 mm/tube | nr. 023720 | WCH 02118918 | PB: Coil-Nr. 16/1 | 38,91 | 38,97 | OK
HCVSSB_01_-BU000300 | HCVSSB_01_ | VS01 | HCVSSB_01_ | HCVSSB_013-AK000300 | Boehler | Heraeus | Prestara | 3.01 | 3.01 | <1? | 350256/2 | 15556 | 1.00321 | 48,34 | 48,41 | <3 mm/tube | nr. 023706 | WCH 02118919 | PB: Coil-Nr. 14/1 | 38,92 | 39.0 | OK
HCVSSB_01_-BU000301 | HCVSSB_01_ | VS01 | HCVSSB_01_ | HCVSSB_013-AK000301 | Boehler | Heraeus | Prestara | 3.01 | 3.01 | <1? | 350256/2 | 15555 | 1.00321 | 48,38 | 48,37 | <3 mm/tube | nr. 023706 | WCH 02118919 | PB: Coil-Nr. 14/1 | 38,90 | 38,92 | OK
HCVSSB_01_-BU000302 | HCVSSB_01_ | VS01 | HCVSSB_01_ | HCVSSB_013-AK000302 | Boehler | Heraeus | Prestara | 3.01 | 3.01 | <1? | 350256/2 | 15554 | 1.00321 | 48.39 | 48.38 | <3 mm/tube | nr. 023706 | WCH 02118919 | PB: Coil-Nr. 14/1 | 38.95 | 38.97 | OK
HCVSSB_01_-BU000303 | HCVSSB_01_ | VS01 | HCVSSB_01_ | HCVSSB_013-AK000303 | Boehler | Heraeus | Prestara | 3.01 | 3.01 | <1? | 350256/2 | 15554 | 1.00321 | 48.4 | 48.38 | <3 mm/tube | nr. 023706 | WCH 02118919 | PB: Coil-Nr. 14/1 | 38.9 | 38.9 | OK
HCVSSB_01_-BU000304 | HCVSSB_01_ | VS01 | HCVSSB_01_ | HCVSSB_013-AK000304 | Boehler | Heraeus | Prestara | 3.01 | 3.01 | <1? | 350256/2 | 15555 | 1.00321 | 48.38 | 48.39 | <3 mm/tube | nr. 023706 | WCH 02118919 | PB: Coil-Nr. 14/1 | 38.93 | 38.91 | OK
HCVSSB_01_-BU000305 | HCVSSB_01_ | VS01 | HCVSSB_01_ | HCVSSB_013-AK000305 | Boehler | Heraeus | Prestara | 3.01 | 3.01 | <1? | 350256/2 | 15555 | 1.00321 | 48.37 | 48.39 | <3 mm/tube | nr. 023706 | WCH 02118919 | PB: Coil-Nr. 14/1 | 38.91 | 38.95 | OK
HCVSSB_01_-BU000306 | HCVSSB_01_ | VS01 | HCVSSB_01_ | HCVSSB_013-AK000306 | Boehler | Heraeus | Prestara | 3.01 | 3.01 | <1? | 350256/2 | 15555 | 1.00321 | 48.4 | 48.37 | <3 mm/tube | nr. 023706 | WCH 02118919 | PB: Coil-Nr. 14/1 | 38.9 | 38.92 | OK
HCVSSB_01_-BU000307 | HCVSSB_01_ | VS01 | HCVSSB_01_ | HCVSSB_013-AK000307 | Boehler | Heraeus | Prestara | 3.01 | 3.01 | <1? | 350256/2 | 15555 | 1.00321 | 48.39 | 48.37 | <3 mm/tube | nr. 023706 | WCH 02118919 | PB: Coil-Nr. 14/1 | 38.93 | 38.92 | OK
HCVSSB_01_-BU000308 | HCVSSB_01_ | VS01 | HCVSSB_01_ | HCVSSB_013-AK000308 | Boehler | Heraeus | Prestara | 3.01 | 3.01 | <1? | 350256/2 | 15555 | 1.00321 | 48.4 | 48.42 | <3 mm/tube | nr. 023706 | WCH 02118919 | PB: Coil-Nr. 14/1 | 38.94 | 38.93 | OK
HCVSSB_01_-BU000309 | HCVSSB_01_ | VS01 | HCVSSB_01_ | HCVSSB_012-AK000309 | Boehler | Heraeus | Prestara | 3.01 | 3.01 | <1? | 350256/2 | 15555 | 1.00321 | 48.42 | 48.4 | <3 mm/tube | nr. 023706 | WCH 02118919 | PB: Coil-Nr. 14/1 | 38.92 | 38.97 | OK
HCVSSB_01_-BU000310 | HCVSSB_01_ | VS01 | HCVSSB_01_ | HCVSSB_012-AK000310 | Boehler | Heraeus | Prestara | 3.01 | 3.01 | <1? | 350256/2 | 15555 | 1.00321 | 48.39 | 48.38 | <3 mm/tube | nr. 023706 | WCH 02118919 | PB: Coil-Nr. 14/1 | 38.87 | 38.91 | OK
HCVSSB_01_-BU000311 | HCVSSB_01_ | VS01 | HCVSSB_01_ | HCVSSB_012-AK000311 | Boehler | Heraeus | Prestara | 3.01 | 3.01 | <1? | 350256/2 | 15555 | 1.00321 | 48.41 | 48.39 | <3 mm/tube | nr. 023706 | WCH 02118919 | PB: Coil-Nr. 14/1 | 38.93 | 38.96 | OK
HCVSSB_01_-BU000312 | HCVSSB_01_ | VS01 | HCVSSB_01_ | HCVSSB_012-AK000312 | Boehler | Heraeus | Prestara | 3.01 | 3.01 | <1? | 350256/2 | 15555 | 1.00321 | 48.38 | 48.36 | <3 mm/tube | nr. 023706 | WCH 02118919 | PB: Coil-Nr. 14/1 | 38.92 | 38.94 | OK
HCVSSB_01_-BU000313 | HCVSSB_01_ | VS01 | HCVSSB_01_ | HCVSSB_012-AK000313 | Boehler | Heraeus | Prestara | 3.01 | 3.01 | <1? | 350256/2 | 15555 | 1.00321 | 48.38 | 48.39 | <3 mm/tube | nr. 023706 | WCH 02118919 | PB: Coil-Nr. 14/1 | 38.94 | 38.91 | OK
HCVSSB_01_-BU000314 | HCVSSB_01_ | VS01 | HCVSSB_01_ | HCVSSB_012-AK000314 | Boehler | Heraeus | Prestara | 3.01 | 3.01 | <1? | 350256/2 | 15555 | 1.00321 | 48.41 | 48.37 | <3 mm/tube | nr. 023706 | WCH 02118919 | PB: Coil-Nr. 14/1 | 38.96 | 38.97 | OK
HCVSSB_01_-BU000315 | HCVSSB_01_ | VS01 | HCVSSB_01_ | HCVSSB_012-AK000315 | Boehler | Heraeus | Prestara | 3.01 | 3.01 | <1? | 350256/2 | 15555 | 1.00321 | 48.36 | 48.37 | <3 mm/tube | nr. 023706 | WCH 02118919 | PB: Coil-Nr. 14/1 | 38.94 | 38.93 | OK
HCVSSB_01_-BU000316 | HCVSSB_01_ | VS01 | HCVSSB_01_ | HCVSSB_012-AK000316 | Boehler | Heraeus | Prestara | 3.01 | 3.01 | <1? | 350256/2 | 15555 | 1.00321 | 48.42 | 48.36 | <3 mm/tube | nr. 023706 | WCH 02118919 | PB: Coil-Nr. 14/1 | 38.89 | 38.88 | OK
HCVSSB_01_-BU000317 | HCVSSB_01_ | VS01 | HCVSSB_01_ | HCVSSB_012-AK000317 | Boehler | Heraeus | Prestara | 3.01 | 3.01 | <1? | 350256/2 | 15555 | 1.00321 | 48.41 | 48.38 | <3 mm/tube | nr. 023706 | WCH 02118919 | PB: Coil-Nr. 14/1 | 38.91 | 38.89 | OK
HCVSSB_01_-BU000318 | HCVSSB_01_ | VS01 | HCVSSB_01_ | HCVSSB_011-AK000318 | Boehler | Heraeus | Prestara | 3.01 | 3.01 | <1? | 350256/2 | 15555 | 1.00321 | 48.39 | 48.36 | <3 mm/tube | nr. 023706 | WCH 02118919 | PB: Coil-Nr. 14/1 | 38.88 | 38.92 | OK
HCVSSB_01_-BU000319 | HCVSSB_01_ | VS01 | HCVSSB_01_ | HCVSSB_011-AK000319 | Boehler | Heraeus | Prestara | 3.21 | 2.96 | <1? | 350256/4 | 15555 | 1.00334 | 48.41 | 48.38 | <3 mm/tube | nr. 023720 | WCH 02118918 | PB: Coil-Nr. 16/1 | 38.85 | 38.88 | OK
HCVSSB_01_-BU000320 | HCVSSB_01_ | VS01 | HCVSSB_01_ | HCVSSB_012-AK000320 | Boehler | Heraeus | Prestara | 3.21 | 2.96 | <1? | 350256/4 | 15555 | 1.00334 | 48.36 | 48.38 | <3 mm/tube | nr. 023720 | WCH 02118918 | PB: Coil-Nr. 16/1 | 38.86 | 38.85 | OK
HCVSSB_01_-BU000321 | HCVSSB_01_ | VS01 | HCVSSB_01_ | HCVSSB_011-AK000321 | Boehler | Heraeus | Prestara | 3.21 | 2.96 | <1? | 350256/4 | 15555 | 1.00334 | 48.4 | 48.42 | <3 mm/tube | nr. 023720 | WCH 02118918 | PB: Coil-Nr. 16/1 | 38.82 | 38.81 | OK
HCVSSB_01_-BU000322 | HCVSSB_01_ | VS01 | HCVSSB_01_ | HCVSSB_011-AK000322 | Boehler | Heraeus | Prestara | 3.21 | 2.96 | <1? | 350256/4 | 15555 | 1.00334 | 48.37 | 48.4 | <3 mm/tube | nr. 023720 | WCH 02118918 | PB: Coil-Nr. 16/1 | 38.82 | 38.87 | OK
HCVSSB_01_-BU000323 | HCVSSB_01_ | VS01 | HCVSSB_01_ | HCVSSB_011-AK000323 | Boehler | Heraeus | Prestara | 3.21 | 2.96 | <1? | 350256/4 | 15556 | 1.00334 | 48.38 | 48.41 | <3 mm/tube | nr. 023720 | WCH 02118918 | PB: Coil-Nr. 16/1 | 38.92 | 38.86 | OK
HCVSSB_01_-BU000324 | HCVSSB_01_ | VS01 | HCVSSB_01_ | HCVSSB_011-AK000324 | Boehler | Heraeus | Prestara | 3.21 | 2.96 | <1? | 350256/4 | 15556 | 1.00334 | 48.39 | 48.34 | <3 mm/tube | nr. 023720 | WCH 02118918 | PB: Coil-Nr. 16/1 | 38.85 | 38.81 | OK
HCVSSB_01_-BU000325 | HCVSSB_01_ | VS01 | HCVSSB_01_ | HCVSSB_011-AK000325 | Boehler | Heraeus | Prestara | 3.21 | 2.96 | <1? | 350256/4 | 15555 | 1.00334 | 48.37 | 48.37 | <3 mm/tube | nr. 023720 | WCH 02118918 | PB: Coil-Nr. 16/1 | 38.82 | 38.95 | OK
HCVSSB_01_-BU000326 | HCVSSB_01_ | VS01 | HCVSSB_01_ | HCVSSB_011-AK000326 | Boehler | Heraeus | Prestara | 3.21 | 2.96 | <1? | 350256/4 | 15555 | 1.00334 | 48.36 | 48.41 | <3 mm/tube | nr. 023720 | WCH 02118918 | PB: Coil-Nr. 16/1 | 38.88 | 38.9 | OK
HCVSSB_01_-BU000327 | HCVSSB_01_ | VS01 | HCVSSB_01_ | HCVSSB_011-AK000327 | Boehler | Heraeus | Prestara | 3.21 | 2.96 | <1? | 350256/4 | 15555 | 1.00334 | 48.35 | 48.38 | <3 mm/tube | nr. 023720 | WCH 02118918 | PB: Coil-Nr. 16/1 | 38.82 | 38.9 | OK
HCVSSB_01_-BU000328 | HCVSSB_01_ | VS01 | HCVSSB_01_ | HCVSSB_011-AK000328 | Boehler | Heraeus | Prestara | 3.21 | 2.96 | <1? | 350256/4 | 15555 | 1.00334 | 48.37 | 48.36 | <3 mm/tube | nr. 023720 | WCH 02118918 | PB: Coil-Nr. 16/1 | 38.92 | 38.96 | OK
HCVSSB_01_-BU000329 | HCVSSB_01_ | VS01 | HCVSSB_01_ | HCVSSB_011-AK000329 | Boehler | Heraeus | Prestara | 3.21 | 2.96 | <1? | 350256/4 | 15555 | 1.00334 | 48.37 | 48.41 | <3 mm/tube | nr. 023720 | WCH 02118918 | PB: Coil-Nr. 16/1 | 38.95 | 38.93 | OK
HCVSSB_01_-BU000330 | HCVSSB_01_ | VS01 | HCVSSB_01_ | HCVSSB_011-AK000330 | Boehler | Heraeus | Prestara | 3.21 | 2.96 | <1? | 350256/4 | 15555 | 1.00334 | 48.37 | 48.39 | <3 mm/tube | nr. 023720 | WCH 02118918 | PB: Coil-Nr. 16/1 | 38.92 | 38.98 | OK
HCVSSB_01_-BU000331 | HCVSSB_01_ | VS01 | HCVSSB_01_ | HCVSSB_011-AK000331 | Boehler | Heraeus | Prestara | 3.21 | 2.96 | <1? | 350256/4 | 15555 | 1.00334 | 48.37 | 48.43 | <3 mm/tube | nr. 023720 | WCH 02118918 | PB: Coil-Nr. 16/1 | 38.94 | 38.99 | OK
HCVSSB_01_-BU000332 | HCVSSB_01_ | VS01 | HCVSSB_01_ |  | Boehler | Heraeus | Prestara | 3.21 | 2.96 | <1? | 350256/4 | 15555 | 1.00334 | 48.37 | 48.37 | <3 mm/tube | nr. 023720 | WCH 02118918 | PB: Coil-Nr. 16/1 | 38.94 | 39.04 | OK
HCVSSB_01_-BU000333 | HCVSSB_01_ | VS01 | HCVSSB_01_ | HCVSSB_011-AK000333 | Boehler | Heraeus | Prestara | 3.21 | 2.96 | <1? | 350256/4 | 15555 | 1.00334 | 48.36 | 48.37 | <3 mm/tube | nr. 023720 | WCH 02118918 | PB: Coil-Nr. 16/1 | 38.93 | 38.98 | OK
HCVSSB_01_-BU000334 | HCVSSB_01_ | VS01 | HCVSSB_01_ | HCVSSB_011-AK000334 | Boehler | Heraeus | Prestara | 3.21 | 2.96 | <1? | 350256/4 | 15555 | 1.00334 | 48.38 | 48.38 | <3 mm/tube | nr. 023720 | WCH 02118918 | PB: Coil-Nr. 16/1 | 38.99 | 38.98 | OK
HCVSSB_01_-BU000335 | HCVSSB_01_ | VS01 | HCVSSB_01_ | HCVSSB_011-AK000335 | Boehler | Heraeus | Prestara | 3.21 | 2.96 | <1? | 350256/4 | 15555 | 1.00334 | 48.35 | 48.39 | <3 mm/tube | nr. 023720 | WCH 02118918 | PB: Coil-Nr. 16/1 | 38.98 | 38.99 | OK
HCVSSB_01_-BU000336 | HCVSSB_01_ | VS01 | HCVSSB_01_ | HCVSSB_011-AK000336 | Boehler | Heraeus | Prestara | 3.16 | 3.17 | <1? | 350256/6 | 15555 | 1.00315 | 48.43 | 48.41 | <3 mm/tube | nr. 023722 | WCH 02118914 | PB: Coil-Nr. 18/1 | 38.95 | 38.98 | OK
HCVSSB_01_-BU000337 | HCVSSB_01_ | VS01 | HCVSSB_01_ | HCVSSB_014-AK000337 | Boehler | Heraeus | Prestara | 3.16 | 3.17 | <1? | 350256/6 | 15555 | 1.00315 | 48.42 | 48.37 | <3 mm/tube | nr. 023722 | WCH 02118914 | PB: Coil-Nr. 18/1 | 38.93 | 39.05 | OK
HCVSSB_01_-BU000338 | HCVSSB_01_ | VS01 | HCVSSB_01_ | HCVSSB_014-AK000338 | Boehler | Heraeus | Prestara | 3.16 | 3.17 | <1? | 350256/6 | 15556 | 1.00315 | 48.39 | 48.42 | <3 mm/tube | nr. 023722 | WCH 02118914 | PB: Coil-Nr. 18/1 | 38.93 | 38.93 | OK
HCVSSB_01_-BU000339 | HCVSSB_01_ | VS01 | HCVSSB_01_ | HCVSSB_014-AK000339 | Boehler | Heraeus | Prestara | 3.16 | 3.17 | <1? | 350256/6 | 15556 | 1.00315 | 48.41 | 48.41 | <3 mm/tube | nr. 023722 | WCH 02118914 | PB: Coil-Nr. 18/1 | 38.9 | 38.9 | OK
HCVSSB_01_-BU000340 | HCVSSB_01_ | VS01 | HCVSSB_01_ | HCVSSB_014-AK000340 | Boehler | Heraeus | Prestara | 3.16 | 3.17 | <1? | 350256/6 | 15555 | 1.00315 | 48.42 | 48.42 | <3 mm/tube | nr. 023722 | WCH 02118914 | PB: Coil-Nr. 18/1 | 38.95 | 38.94 | OK
HCVSSB_01_-BU000341 | HCVSSB_01_ | VS01 | HCVSSB_01_ | HCVSSB_014-AK000341 | Boehler | Heraeus | Prestara | 3.16 | 3.17 | <1? | 350256/6 | 15555 | 1.00315 | 48.39 | 48.41 | <3 mm/tube | nr. 023722 | WCH 02118914 | PB: Coil-Nr. 18/1 | 38.89 | 38.9 | OK
HCVSSB_01_-BU000342 | HCVSSB_01_ | VS01 | HCVSSB_01_ | HCVSSB_014-AK000342 | Boehler | Heraeus | Prestara | 3.16 | 3.17 | <1? | 350256/6 | 15555 | 1.00315 | 48.42 | 48.38 | <3 mm/tube | nr. 023722 | WCH 02118914 | PB: Coil-Nr. 18/1 | 38.95 | 38.85 | OK
HCVSSB_01_-BU000343 | HCVSSB_01_ | VS01 | HCVSSB_01_ | HCVSSB_011-AK000343 | Boehler | Heraeus | Prestara | 3.16 | 3.17 | <1? | 350256/6 | 15555 | 1.00315 | 48.39 | 48.39 | <3 mm/tube | nr. 023722 | WCH 02118914 | PB: Coil-Nr. 18/1 | 38.84 | 38.91 | OK
HCVSSB_01_-BU000344 | HCVSSB_01_ | VS01 | HCVSSB_01_ | HCVSSB_011-AK000344 | Boehler | Heraeus | Prestara | 3.16 | 3.17 | <1? | 350256/6 | 15554 | 1.00315 | 48.41 | 48.39 | <3 mm/tube | nr. 023722 | WCH 02118914 | PB: Coil-Nr. 18/1 | 38.91 | 38.91 | OK
HCVSSB_01_-BU000345 | HCVSSB_01_ | VS01 | HCVSSB_01_ | HCVSSB_011-AK000345 | Boehler | Heraeus | Prestara | 3.16 | 3.17 | <1? | 350256/6 | 15554 | 1.00315 | 48.39 | 48.38 | <3 mm/tube | nr. 023722 | WCH 02118914 | PB: Coil-Nr. 18/1 | 38.87 | 38.92 | OK
HCVSSB_01_-BU000346 | HCVSSB_01_ | VS01 | HCVSSB_01_ | HCVSSB_011-AK000346 | Boehler | Heraeus | Prestara | 3.16 | 3.17 | <1? | 350256/6 | 15555 | 1.00315 | 48.38 | 48.39 | <3 mm/tube | nr. 023722 | WCH 02118914 | PB: Coil-Nr. 18/1 | 38.89 | 38.91 | OK
HCVSSB_01_-BU000347 | HCVSSB_01_ | VS01 | HCVSSB_01_ | HCVSSB_014-AK000347 | Boehler | Heraeus | Prestara | 3.16 | 3.17 | <1? | 350256/6 | 15556 | 1.00315 | 48.39 | 48.35 | <3 mm/tube | nr. 023722 | WCH 02118914 | PB: Coil-Nr. 18/1 | 38.93 | 38.93 | OK
HCVSSB_01_-BU000348 | HCVSSB_01_ | VS01 | HCVSSB_01_ | HCVSSB_014-AK000348 | Boehler | Heraeus | Prestara | 3.16 | 3.17 | <1? | 350256/6 | 15555 | 1.00315 | 48.41 | 48.34 | <3 mm/tube | nr. 023722 | WCH 02118914 | PB: Coil-Nr. 18/1 | 38.91 | 38.89 | OK
HCVSSB_01_-BU000349 | HCVSSB_01_ | VS01 | HCVSSB_01_ | HCVSSB_014-AK000349 | Boehler | Heraeus | Prestara | 3.16 | 3.17 | <1? | 350256/6 | 15555 | 1.00315 | 48.38 | 48.37 | <3 mm/tube | nr. 023722 | WCH 02118914 | PB: Coil-Nr. 18/1 | 38.89 | 38.87 | OK
HCVSSB_01_-BU000350 | HCVSSB_01_ | VS01 | HCVSSB_01_ | HCVSSB_011-AK000350 | Boehler | Heraeus | Prestara | 3.16 | 3.17 | <1? | 350256/6 | 15554 | 1.00315 | 48.36 | 48.42 | <3 mm/tube | nr. 023722 | WCH 02118914 | PB: Coil-Nr. 18/1 | 38.87 | 38.89 | OK
HCVSSB_01_-BU000351 | HCVSSB_01_ | VS01 | HCVSSB_01_ | HCVSSB_014-AK000351 | Boehler | Heraeus | Prestara | 3.16 | 3.17 | <1? | 350256/6 | 15555 | 1.00315 | 48.57 | 48.41 | <3 mm/tube | nr. 023722 | WCH 02118914 | PB: Coil-Nr. 18/1 | 38.91 | 38.92 | OK
HCVSSB_01_-BU000352 | HCVSSB_01_ | VS01 | HCVSSB_01_ | HCVSSB_011-AK000352 | Boehler | Heraeus | Prestara | 3.16 | 3.17 | <1? | 350256/6 | 15555 | 1.00315 | 48.41 | 48.38 | <3 mm/tube | nr. 023722 | WCH 02118914 | PB: Coil-Nr. 18/1 | 38.92 | 38.91 | OK
HCVSSB_01_-BU000353 | HCVSSB_01_ | VS01 | HCVSSB_01_ | HCVSSB_011-AK000353 | Boehler | Heraeus | Prestara | 3.16 | 3.17 | <1? | 350256/6 | 15555 | 1.00315 | 48.44 | 48.42 | <3 mm/tube | nr. 023722 | WCH 02118914 | PB: Coil-Nr. 18/1 | 38.91 | 38.92 | OK
HCVSSB_01_-BU000354 | HCVSSB_01_ | VS01 | HCVSSB_01_ | HCVSSB_011-AK000354 | Boehler | Heraeus | Prestara | 3.16 | 3.17 | <1? | 350256/6 | 15555 | 1.00315 | 48.41 | 48.39 | <3 mm/tube | nr. 023722 | WCH 02118914 | PB: Coil-Nr. 18/1 | 38.92 | 38.88 | OK
HCVSSB_01_-BU000355 | HCVSSB_01_ | VS01 | HCVSSB_01_ | HCVSSB_011-AK000355 | Boehler | Heraeus | Prestara | 3.16 | 3.17 | <1? | 350256/6 | 15555 | 1.00315 | 48.42 | 48.38 | <3 mm/tube | nr. 023722 | WCH 02118914 | PB: Coil-Nr. 18/1 | 38.93 | 38.92 | OK
HCVSSB_01_-BU000356 | HCVSSB_01_ | VS01 | HCVSSB_01_ | HCVSSB_014-AK000356 | Boehler | Heraeus | Prestara | 3.16 | 3.17 | <1? | 350256/6 | 15555 | 1.00315 | 48.43 | 48.35 | <3 mm/tube | nr. 023722 | WCH 02118914 | PB: Coil-Nr. 18/1 | 38.89 | 38.87 | OK
HCVSSB_01_-BU000357 | HCVSSB_01_ | VS01 | HCVSSB_01_ | HCVSSB_014-AK000357 | Boehler | Heraeus | Prestara | 3.16 | 3.17 | <1? | 350256/6 | 15554 | 1.00315 | 48.41 | 48.41 | <3 mm/tube | nr. 023722 | WCH 02118914 | PB: Coil-Nr. 18/1 | 38.91 | 38.91 | OK
HCVSSB_01_-BU000358 | HCVSSB_01_ | VS01 | HCVSSB_01_ | HCVSSB_014-AK000358 | Boehler | Heraeus | Prestara | 3.16 | 3.17 | <1? | 350256/6 | 15555 | 1.00315 | 48,40 | 48.41 | <3 mm/tube | nr. 023722 | WCH 02118914 | PB: Coil-Nr. 18/1 | 38.88 | 38.88 | OK
HCVSSB_01_-BU000359 | HCVSSB_01_ | VS01 | HCVSSB_01_ | HCVSSB_014-AK000359 | Boehler | Heraeus | Prestara | 3.16 | 3.17 | <1? | 350256/6 | 15555 | 1.00315 | 48.41 | 48.41 | <3 mm/tube | nr. 023722 | WCH 02118914 | PB: Coil-Nr. 18/1 | 38.93 | 38.86 | OK
HCVSSB_01_-BU000360 | HCVSSB_01_ | VS01 | HCVSSB_01_ | HCVSSB_014-AK000360 | Boehler | Heraeus | Prestara | 3.16 | 3.17 | <1? | 350256/6 | 15555 | 1.00315 | 48.38 | 48.38 | <3 mm/tube | nr. 023722 | WCH 02118914 | PB: Coil-Nr. 18/1 | 38,90 | 38.92 | OK
HCVSSB_01_-BU000361 | HCVSSB_01_ | VS01 | HCVSSB_01_ | HCVSSB_011-AK000361 | Boehler | Heraeus | Prestara | 3.16 | 3.17 | <1? | 350256/6 | 15555 | 1.00315 | 48.39 | 48,40 | <3 mm/tube | nr. 023722 | WCH 02118914 | PB: Coil-Nr. 18/1 | 38.96 | 38.95 | OK
HCVSSB_01_-BU000362 | HCVSSB_01_ | VS01 | HCVSSB_01_ | HCVSSB_011-AK000362 | Boehler | Heraeus | Prestara | 3.16 | 3.17 | <1? | 350256/6 | 15555 | 1.00315 | 48,40 | 48.38 | <3 mm/tube | nr. 023722 | WCH 02118914 | PB: Coil-Nr. 18/1 | 38.88 | 38.86 | OK
HCVSSB_01_-BU000363 | HCVSSB_01_ | VS01 | HCVSSB_01_ | HCVSSB_011-AK000363 | Boehler | Heraeus | Prestara | 3.16 | 3.17 | <1? | 350256/6 | 15555 | 1.00315 | 48,40 | 48,40 | <3 mm/tube | nr. 023722 | WCH 02118914 | PB: Coil-Nr. 18/1 | 38.92 | 38.93 | OK
HCVSSB_01_-BU000364 | HCVSSB_01_ | VS01 | HCVSSB_01_ | HCVSSB_011-AK000364 | Boehler | Heraeus | Prestara | 3.16 | 3.17 | <1? | 350256/6 | 15555 | 1.00315 | 48.4 | 48.41 | <3 mm/tube | nr. 023722 | WCH 02118914 | PB: Coil-Nr. 18/1 | 38.89 | 38.93 | OK
HCVSSB_01_-BU000365 | HCVSSB_01_ | VS01 | HCVSSB_01_ | HCVSSB_011-AK000365 | Boehler | Heraeus | Prestara | 3.16 | 3.17 | <1? | 350256/6 | 15555 | 1.00315 | 48,40 | 48,40 | <3 mm/tube | nr. 023722 | WCH 02118914 | PB: Coil-Nr. 18/1 | 38.94 | 38.88 | OK
HCVSSB_01_-BU000366 | HCVSSB_01_ | VS01 | HCVSSB_01_ | HCVSSB_011-AK000366 | Boehler | Heraeus | Prestara | 3.16 | 3.17 | <1? | 350256/6 | 15555 | 1.00315 | 48.4 | 48.37 | <3 mm/tube | nr. 023722 | WCH 02118914 | PB: Coil-Nr. 18/1 | 38.94 | 38.96 | OK
HCVSSB_01_-BU000367 | HCVSSB_01_ | VS01 | HCVSSB_01_ | HCVSSB_011-AK000367 | Boehler | Heraeus | Prestara | 3.16 | 3.17 | <1? | 350256/6 | 15555 | 1.00315 | 48.41 | 48.39 | <3 mm/tube | nr. 023722 | WCH 02118914 | PB: Coil-Nr. 18/1 | 38.9 | 38.85 | OK
HCVSSB_01_-BU000368 | HCVSSB_01_ | VS01 | HCVSSB_01_ | HCVSSB_011-AK000368 | Boehler | Heraeus | Prestara | 3.16 | 3.17 | <1? | 350256/6 | 15555 | 1.00315 | 48.37 | 48.41 | <3 mm/tube | nr. 023722 | WCH 02118914 | PB: Coil-Nr. 18/1 | 38.93 | 38.89 | OK
HCVSSB_01_-BU000369 | HCVSSB_01_ | VS01 | HCVSSB_01_ | HCVSSB_011-AK000369 | Boehler | Heraeus | Prestara | 3.16 | 3.17 | <1? | 350256/6 | 15555 | 1.00315 | 48.39 | 48.37 | <3 mm/tube | nr. 023722 | WCH 02118914 | PB: Coil-Nr. 18/1 | 38.94 | 38.9 | OK
HCVSSB_01_-BU000370 | HCVSSB_01_ | VS01 | HCVSSB_01_ | HCVSSB_011-AK000370 | Boehler | Heraeus | Prestara | 3.19 | 3.07 | <1? | 350256/5 | 15555 | 1.00319 | 48.42 | 48.43 | <3 mm/tube | nr. 023721 | WCH 02118916 | PB: Coil-Nr. 17/1 | 38.92 | 38.87 | OK
HCVSSB_01_-BU000371 | HCVSSB_01_ | VS01 | HCVSSB_01_ | HCVSSB_011-AK000371 | Boehler | Heraeus | Prestara | 3.19 | 3.07 | <1? | 350256/5 | 15555 | 1.00319 | 48.4 | 48.41 | <3 mm/tube | nr. 023721 | WCH 02118916 | PB: Coil-Nr. 17/1 | 38.89 | 38.88 | OK
HCVSSB_01_-BU000372 | HCVSSB_01_ | VS01 | HCVSSB_01_ | HCVSSB_014-AK000372 | Boehler | Heraeus | Prestara | 3.19 | 3.07 | <1? | 350256/5 | 15555 | 1.00319 | 48.43 | 48.46 | <3 mm/tube | nr. 023721 | WCH 02118916 | PB: Coil-Nr. 17/1 | 38.89 | 38.94 | OK
HCVSSB_01_-BU000373 | HCVSSB_01_ | VS01 | HCVSSB_01_ | HCVSSB_014-AK000373 | Boehler | Heraeus | Prestara | 3.19 | 3.07 | <1? | 350256/5 | 15554 | 1.00319 | 48.44 | 48.43 | <3 mm/tube | nr. 023721 | WCH 02118916 | PB: Coil-Nr. 17/1 | 38.89 | 38.94 | OK
HCVSSB_01_-BU000374 | HCVSSB_01_ | VS01 | HCVSSB_01_ | HCVSSB_014-AK000374 | Boehler | Heraeus | Prestara | 3.19 | 3.07 | <1? | 350256/5 | 15554 | 1.00319 | 48.42 | 48.44 | <3 mm/tube | nr. 023721 | WCH 02118916 | PB: Coil-Nr. 17/1 | 38.98 | 38.98 | OK
HCVSSB_01_-BU000375 | HCVSSB_01_ | VS01 | HCVSSB_01_ | HCVSSB_014-AK000375 | Boehler | Heraeus | Prestara | 3.19 | 3.07 | <1? | 350256/5 | 15554 | 1.00319 | 48.38 | 48.41 | <3 mm/tube | nr. 023721 | WCH 02118916 | PB: Coil-Nr. 17/1 | 38.95 | 38.9 | OK
HCVSSB_01_-BU000376 | HCVSSB_01_ | VS01 | HCVSSB_01_ | HCVSSB_014-AK000376 | Boehler | Heraeus | Prestara | 3.19 | 3.07 | <1? | 350256/5 | 15554 | 1.00319 | 48.43 | 48.4 | <3 mm/tube | nr. 023721 | WCH 02118916 | PB: Coil-Nr. 17/1 | 38.96 | 38.93 | OK
HCVSSB_01_-BU000377 | HCVSSB_01_ | VS01 | HCVSSB_01_ | HCVSSB_014-AK000377 | Boehler | Heraeus | Prestara | 3.19 | 3.07 | <1? | 350256/5 | 15554 | 1.00319 | 48.38 | 48.39 | <3 mm/tube | nr. 023721 | WCH 02118916 | PB: Coil-Nr. 17/1 | 38.94 | 38.93 | OK
HCVSSB_01_-BU000378 | HCVSSB_01_ | VS01 | HCVSSB_01_ | HCVSSB_014-AK000378 | Boehler | Heraeus | Prestara | 3.19 | 3.07 | <1? | 350256/5 | 15554 | 1.00319 | 48.43 | 48.4 | <3 mm/tube | nr. 023721 | WCH 02118916 | PB: Coil-Nr. 17/1 | 38.91 | 38.91 | OK
HCVSSB_01_-BU000379 | HCVSSB_01_ | VS01 | HCVSSB_01_ | HCVSSB_014-AK000379 | Boehler | Heraeus | Prestara | 3.19 | 3.07 | <1? | 350256/5 | 15554 | 1.00319 | 48.42 | 48.42 | <3 mm/tube | nr. 023721 | WCH 02118916 | PB: Coil-Nr. 17/1 | 38.94 | 38.92 | OK
HCVSSB_01_-BU000380 | HCVSSB_01_ | VS01 | HCVSSB_01_ | HCVSSB_014-AK000380 | Boehler | Heraeus | Prestara | 3.19 | 3.07 | <1? | 350256/5 | 15554 | 1.00319 | 48.43 | 48.39 | <3 mm/tube | nr. 023721 | WCH 02118916 | PB: Coil-Nr. 17/1 | 38.96 | 38.99 | OK
HCVSSB_01_-BU000381 | HCVSSB_01_ | VS01 | HCVSSB_01_ | HCVSSB_014-AK000381 | Boehler | Heraeus | Prestara | 3.19 | 3.07 | <1? | 350256/5 | 15545 | 1.00319 | 48.41 | 48.41 | <3 mm/tube | nr. 023721 | WCH 02118916 | PB: Coil-Nr. 17/1 | 38.91 | 38.95 | OK
HCVSSB_01_-BU000382 | HCVSSB_01_ | VS01 | HCVSSB_01_ | HCVSSB_013-AK000382 | Boehler | Heraeus | Prestara | 3.19 | 3.07 | <1? | 350256/5 | 15558 | 1.00319 | 48.38 | 48.41 | <3 mm/tube | nr. 023721 | WCH 02118916 | PB: Coil-Nr. 17/1 | 38.97 | 38.91 | OK
HCVSSB_01_-BU000383 | HCVSSB_01_ | VS01 | HCVSSB_01_ | HCVSSB_013-AK000383 | Boehler | Heraeus | Prestara | 3.19 | 3.07 | <1? | 350256/5 | 15554 | 1.00319 | 48.41 | 48.38 | <3 mm/tube | nr. 023721 | WCH 02118916 | PB: Coil-Nr. 17/1 | 38.92 | 38.91 | OK
HCVSSB_01_-BU000384 | HCVSSB_01_ | VS01 | HCVSSB_01_ | HCVSSB_013-AK000384 | Boehler | Heraeus | Prestara | 3.19 | 3.07 | <1? | 350256/5 | 15555 | 1.00319 | 48.37 | 48.43 | <3 mm/tube | nr. 023721 | WCH 02118916 | PB: Coil-Nr. 17/1 | 38.9 | 38.94 | OK
HCVSSB_01_-BU000385 | HCVSSB_01_ | VS01 | HCVSSB_01_ | HCVSSB_013-AK000385 | Boehler | Heraeus | Prestara | 3.19 | 3.07 | <1? | 350256/5 | 15555 | 1.00319 | 48.41 | 48.42 | <3 mm/tube | nr. 023721 | WCH 02118916 | PB: Coil-Nr. 17/1 | 38.95 | 38.96 | OK
HCVSSB_01_-BU000386 | HCVSSB_01_ | VS01 | HCVSSB_01_ | HCVSSB_013-AK000386 | Boehler | Heraeus | Prestara | 3.19 | 3.07 | <1? | 350256/5 | 15554 | 1.00319 | 48.38 | 48.39 | <3 mm/tube | nr. 023721 | WCH 02118916 | PB: Coil-Nr. 17/1 | 38.96 | 38.96 | OK
HCVSSB_01_-BU000387 | HCVSSB_01_ | VS01 | HCVSSB_01_ | HCVSSB_012-AK000387 | Boehler | Heraeus | Prestara | 3.19 | 3.07 | <1? | 350256/5 | 15554 | 1.00319 | 48.42 | 48.41 | <3 mm/tube | nr. 023721 | WCH 02118916 | PB: Coil-Nr. 17/1 | 38.98 | 38.99 | OK
HCVSSB_01_-BU000388 | HCVSSB_01_ | VS01 | HCVSSB_01_ |  | Boehler | Heraeus | Prestara | 3.19 | 3.07 | <1? | 350256/5 | 15554 | 1.00319 | 48.56 | 48.42 | <3 mm/tube | nr. 023721 | WCH 02118916 | PB: Coil-Nr. 17/1 | 38.82 | 38.83 | OK
HCVSSB_01_-BU000389 | HCVSSB_01_ | VS01 | HCVSSB_01_ | HCVSSB_012-AK000389 | Boehler | Heraeus | Prestara | 3.19 | 3.07 | <1? | 350256/5 | 15555 | 1.00319 | 48.45 | 48.56 | <3 mm/tube | nr. 023721 | WCH 02118916 | PB: Coil-Nr. 17/1 | 38.87 | 38.86 | OK
HCVSSB_01_-BU000390 | HCVSSB_01_ | VS01 | HCVSSB_01_ | HCVSSB_012-AK000390 | Boehler | Heraeus | Prestara | 3.19 | 3.07 | <1? | 350256/5 | 15555 | 1.00319 | 48.42 | 48.57 | <3 mm/tube | nr. 023721 | WCH 02118916 | PB: Coil-Nr. 17/1 | 38.85 | 38.83 | OK
HCVSSB_01_-BU000391 | HCVSSB_01_ | VS01 | HCVSSB_01_ | HCVSSB_012-AK000391 | Boehler | Heraeus | Prestara | 3.19 | 3.07 | <1? | 350256/5 | 15555 | 1.00319 | 48.43 | 48.58 | <3 mm/tube | nr. 023721 | WCH 02118916 | PB: Coil-Nr. 17/1 | 38.79 | 38.82 | OK
HCVSSB_01_-BU000392 | HCVSSB_01_ | VS01 | HCVSSB_01_ | HCVSSB_012-AK000392 | Boehler | Heraeus | Prestara | 3.19 | 3.07 | <1? | 350256/5 | 15554 | 1.00319 | 48.55 | 48.57 | <3 mm/tube | nr. 023721 | WCH 02118916 | PB: Coil-Nr. 17/1 | 38.82 | 38.79 | OK
HCVSSB_01_-BU000393 | HCVSSB_01_ | VS01 | HCVSSB_01_ | HCVSSB_012-AK000393 | Boehler | Heraeus | Prestara | 3.19 | 3.07 | <1? | 350256/5 | 15554 | 1.00319 | 48.41 | 48.6 | <3 mm/tube | nr. 023721 | WCH 02118916 | PB: Coil-Nr. 17/1 | 38.79 | 38.78 | OK
HCVSSB_01_-BU000394 | HCVSSB_01_ | VS01 | HCVSSB_01_ |  | Boehler | Heraeus | Prestara | 3.19 | 3.07 | <1? | 350256/5 | 15554 | 1.00319 | 48.42 | 48.59 | <3 mm/tube | nr. 023721 | WCH 02118916 | PB: Coil-Nr. 17/1 | 38.81 | 38.81 | OK
HCVSSB_01_-BU000395 | HCVSSB_01_ | VS01 | HCVSSB_01_ | HCVSSB_041-AK000395 | Boehler | Heraeus | Prestara | 3.19 | 3.07 | <1? | 350256/5 | 15554 | 1.00319 | 48.59 | 48.58 | <3 mm/tube | nr. 023721 | WCH 02118916 | PB: Coil-Nr. 17/1 | 38.9 | 38.82 | OK
HCVSSB_01_-BU000396 | HCVSSB_01_ | VS01 | HCVSSB_01_ | HCVSSB_044-AK000396 | Boehler | Heraeus | Prestara | 3.19 | 3.07 | <1? | 350256/5 | 15555 | 1.00319 | 48.4 | 48.56 | <3 mm/tube | nr. 023721 | WCH 02118916 | PB: Coil-Nr. 17/1 | 38.86 | 38.84 | OK
HCVSSB_01_-BU000397 | HCVSSB_01_ | VS01 | HCVSSB_01_ | HCVSSB_044-AK000397 | Boehler | Heraeus | Prestara | 3.19 | 3.07 | <1? | 350256/5 | 15555 | 1.00319 | 48.41 | 48.43 | <3 mm/tube | nr. 023721 | WCH 02118916 | PB: Coil-Nr. 17/1 | 38.79 | 38.83 | OK
HCVSSB_01_-BU000398 | HCVSSB_01_ | VS01 | HCVSSB_01_ | HCVSSB_044-AK000398 | Boehler | Heraeus | Prestara | 3.19 | 3.07 | <1? | 350256/5 | 15554 | 1.00319 | 48.44 | 48.39 | <3 mm/tube | nr. 023721 | WCH 02118916 | PB: Coil-Nr. 17/1 | 38.85 | 38.87 | OK
HCVSSB_01_-BU000399 | HCVSSB_01_ | VS01 | HCVSSB_01_ | HCVSSB_044-AK000399 | Boehler | Heraeus | Prestara | 3.18 | 3.03 | <1? | 350256/10 | 15554 | 1.00376 | 48.44 | 48.42 | <3 mm/tube | nr. 023726 | WCH 02118917 | PB: Coil-Nr. 22/1 | 38.81 | 38.88 | OK
HCVSSB_01_-BU000400 | HCVSSB_01_ | VS01 | HCVSSB_01_ |  | Boehler | Heraeus | Prestara | 3.18 | 3.03 | < 1? | 350256/10 | 15554 | 1.00376 | 48.44 | 48.341 | <3 mm/tube | nr. 023726 | WCH 02118917 | PB: Coil-Nr. 22/1 | 38.86 | 38.85 | OK
HCVSSB_01_-BU000401 | HCVSSB_01_ | VS01 | HCVSSB_01_ |  | Boehler | Heraeus | Prestara | 3.18 | 3.03 | < 1? | 350256/10 | 15554 | 1.00376 | 48.43 | 48.463 | <3 mm/tube | nr. 023726 | WCH 02118917 | PB: Coil-Nr. 22/1 | 38.81 | 38.88 | OK
HCVSSB_01_-BU000402 | HCVSSB_01_ | VS01 | HCVSSB_01_ |  | Boehler | Heraeus | Prestara | 3.18 | 3.03 | <1? | 350256/10 | 15552 | 1.00376 | 48.42 | 48.44 | <3 mm/tube | nr. 023726 | WCH 02118917 | PB: Coil-Nr. 22/1 | 38.76 | 38,80 | OK
HCVSSB_01_-BU000403 | HCVSSB_01_ | VS01 | HCVSSB_01_ |  | Boehler | Heraeus | Prestara | 3.18 | 3.03 | <1? | 350256/10 | 15552 | 1.00376 | 48.41 | 48.44 | <3 mm/tube | nr. 023726 | WCH 02118917 | PB: Coil-Nr. 22/1 | 38.79 | 38.88 | OK
HCVSSB_01_-BU000404 | HCVSSB_01_ | VS01 | HCVSSB_01_ | HCVSSB_042-AK000404 | Boehler | Heraeus | Prestara | 3.18 | 3.03 | <1? | 350256/10 | 15552 | 1.00376 | 48.43 | 48.45 | <3 mm/tube | nr. 023726 | WCH 02118917 | PB: Coil-Nr. 22/1 | 38.83 | 38.83 | OK
HCVSSB_01_-BU000405 | HCVSSB_01_ | VS01 | HCVSSB_01_ | HCVSSB_011-AK000405 | Boehler | Heraeus | Prestara | 3.18 | 3.03 | <1? | 350256/10 | 15555 | 1.00376 | 48.44 | 48.43 | <3 mm/tube | nr. 023726 | WCH 02118917 | PB: Coil-Nr. 22/1 | 38.86 | 38.83 | OK
HCVSSB_01_-BU000406 | HCVSSB_01_ | VS01 | HCVSSB_01_ | HCVSSB_013-AK000406 | Boehler | Heraeus | Prestara | 3.18 | 3.03 | <1? | 350256/10 | 15555 | 1.00376 | 48.44 | 48,40 | <3 mm/tube | nr. 023726 | WCH 02118917 | PB: Coil-Nr. 22/1 | 38.84 | 38.87 | OK
HCVSSB_01_-BU000407 | HCVSSB_01_ | VS01 | HCVSSB_01_ | HCVSSB_012-AK000407 | Boehler | Heraeus | Prestara | 3.18 | 3.03 | <1? | 350256/10 | 15555 | 1.00376 | 48.45 | 48.43 | <3 mm/tube | nr. 023726 | WCH 02118917 | PB: Coil-Nr. 22/1 | 38.86 | 38.83 | OK
HCVSSB_01_-BU000408 | HCVSSB_01_ | VS01 | HCVSSB_01_ |  | Boehler | Heraeus | Prestara | 3.18 | 3.03 | <1? | 350256/10 | 15555 | 1.00376 | 48.39 | 48.44 | <3 mm/tube | nr. 023726 | WCH 02118917 | PB: Coil-Nr. 22/1 | 38.79 | 38.87 | OK
HCVSSB_01_-BU000409 | HCVSSB_01_ | VS01 | HCVSSB_01_ | HCVSSB_041-AK000409 | Boehler | Heraeus | Prestara | 3.18 | 3.03 | <1? | 350256/10 | 15555 | 1.00376 | 48.4 | 48.39 | <3 mm/tube | nr. 023726 | WCH 02118917 | PB: Coil-Nr. 22/1 | 37.76 | 38.86 | OK
HCVSSB_01_-BU000410 | HCVSSB_01_ | VS01 | HCVSSB_01_ |  | Boehler | Heraeus | Prestara | 3.18 | 3.03 | <1? | 350256/10 | 15555 | 1.00376 | 48.44 | 48.6 | <3 mm/tube | nr. 023726 | WCH 02118917 | PB: Coil-Nr. 22/1 | 38.87 | 38.83 | OK
HCVSSB_01_-BU000411 | HCVSSB_01_ | VS01 | HCVSSB_01_ | HCVSSB_011-AK000411 | Boehler | Heraeus | Prestara | 3.18 | 3.03 | <1? | 350256/10 | 15553 | 1.00376 | 48.44 | 48.44 | <3 mm/tube | nr. 023726 | WCH 02118917 | PB: Coil-Nr. 22/1 | 38.91 | 38.91 | OK
HCVSSB_01_-BU000412 | HCVSSB_01_ | VS01 | HCVSSB_01_ | HCVSSB_011-AK000412 | Boehler | Heraeus | Prestara | 3.18 | 3.03 | <1? | 350256/10 | 15553 | 1.00376 | 48.42 | 48.42 | <3 mm/tube | nr. 023726 | WCH 02118917 | PB: Coil-Nr. 22/1 | 38.94 | 38.92 | OK
HCVSSB_01_-BU000413 | HCVSSB_01_ | VS01 | HCVSSB_01_ | HCVSSB_011-AK000413 | Boehler | Heraeus | Prestara | 3.18 | 3.03 | <1? | 350256/10 | 15553 | 1.00376 | 48.42 | 48.46 | <3 mm/tube | nr. 023726 | WCH 02118917 | PB: Coil-Nr. 22/1 | 38.9 | 38.91 | OK
HCVSSB_01_-BU000414 | HCVSSB_01_ | VS01 | HCVSSB_01_ | HCVSSB_011-AK000414 | Boehler | Heraeus | Prestara | 3.18 | 3.03 | <1? | 350256/10 | 15552 | 1.00376 | 48.46 | 48.41 | <3 mm/tube | nr. 023726 | WCH 02118917 | PB: Coil-Nr. 22/1 | 38.97 | 38.9 | OK
HCVSSB_01_-BU000415 | HCVSSB_01_ | VS01 | HCVSSB_01_ | HCVSSB_014-AK000415 | Boehler | Heraeus | Prestara | 3.18 | 3.03 | <1? | 350256/10 | 15552 | 1.00376 | 48.49 | 48.42 | <3 mm/tube | nr. 023726 | WCH 02118917 | PB: Coil-Nr. 22/1 | 38.94 | 38.87 | OK
HCVSSB_01_-BU000416 | HCVSSB_01_ | VS01 | HCVSSB_01_ | HCVSSB_011-AK000416 | Boehler | Heraeus | Prestara | 3.18 | 3.03 | <1? | 350256/10 | 15552 | 1.00376 | 48.44 | 48.45 | <3 mm/tube | nr. 023726 | WCH 02118917 | PB: Coil-Nr. 22/1 | 38.9 | 38.93 | OK
HCVSSB_01_-BU000417 | HCVSSB_01_ | VS01 | HCVSSB_01_ | HCVSSB_014-AK000417 | Boehler | Heraeus | Prestara | 3.18 | 3.03 | <1? | 350256/10 | 15552 | 1.00376 | 48.47 | 48.44 | <3 mm/tube | nr. 023726 | WCH 02118917 | PB: Coil-Nr. 22/1 | 38.91 | 38.86 | OK
HCVSSB_01_-BU000418 | HCVSSB_01_ | VS01 | HCVSSB_01_ | HCVSSB_014-AK000418 | Boehler | Heraeus | Prestara | 3.18 | 3.03 | <1? | 350256/10 | 15553 | 1.00376 | 48.42 | 48.43 | <3 mm/tube | nr. 023726 | WCH 02118917 | PB: Coil-Nr. 22/1 | 38.92 | 38.92 | OK
HCVSSB_01_-BU000419 | HCVSSB_01_ | VS01 | HCVSSB_01_ | HCVSSB_014-AK000419 | Boehler | Heraeus | Prestara | 3.18 | 3.03 | <1? | 350256/10 | 15553 | 1.00376 | 48.38 | 48.42 | <3 mm/tube | nr. 023726 | WCH 02118917 | PB: Coil-Nr. 22/1 | 38.97 | 38.93 | OK
HCVSSB_01_-BU000420 | HCVSSB_01_ | VS01 | HCVSSB_01_ | HCVSSB_014-AK000420 | Boehler | Heraeus | Prestara | 3.18 | 3.03 | <1? | 350256/10 | 15552 | 1.00376 | 48.42 | 48.45 | <3 mm/tube | nr. 023726 | WCH 02118917 | PB: Coil-Nr. 22/1 | 38.9 | 38.92 | OK
HCVSSB_01_-BU000421 | HCVSSB_01_ | VS01 | HCVSSB_01_ | HCVSSB_014-AK000421 | Boehler | Heraeus | Prestara | 3.18 | 3.03 | <1? | 350256/10 | 15553 | 1.00376 | 48.41 | 48.39 | <3 mm/tube | nr. 023726 | WCH 02118917 | PB: Coil-Nr. 22/1 | 38.92 | 38.89 | OK
HCVSSB_01_-BU000422 | HCVSSB_01_ | VS01 | HCVSSB_01_ | HCVSSB_012-AK000422 | Boehler | Heraeus | Prestara | 3.18 | 3.03 | <1? | 350256/10 | 15553 | 1.00376 | 48.4 | 48.42 | <3 mm/tube | nr. 023726 | WCH 02118917 | PB: Coil-Nr. 22/1 | 38.93 | 38.94 | OK
HCVSSB_01_-BU000423 | HCVSSB_01_ | VS01 | HCVSSB_01_ |  | Boehler | Heraeus | Prestara | 3.18 | 3.03 | <1? | 350256/10 | 15553 | 1.00376 | 48.41 | 48.41 | <3 mm/tube | nr. 023726 | WCH 02118917 | PB: Coil-Nr. 22/1 | 38.93 | 38.93 | OK
HCVSSB_01_-BU000424 | HCVSSB_01_ | VS01 | HCVSSB_01_ | HCVSSB_012-AK000424 | Boehler | Heraeus | Prestara | 3.18 | 3.03 | <1? | 350256/10 | 15553 | 1.00376 | 48.41 | 48.44 | <3 mm/tube | nr. 023726 | WCH 02118917 | PB: Coil-Nr. 22/1 | 38.96 | 38.93 | OK
HCVSSB_01_-BU000425 | HCVSSB_01_ | VS01 | HCVSSB_01_ | HCVSSB_012-AK000425 | Boehler | Heraeus | Prestara | 3.18 | 3.03 | <1? | 350256/10 | 15552 | 1.00376 | 48.43 | 48.39 | <3 mm/tube | nr. 023726 | WCH 02118917 | PB: Coil-Nr. 22/1 | 38.9 | 38.92 | OK
HCVSSB_01_-BU000426 | HCVSSB_01_ | VS01 | HCVSSB_01_ | HCVSSB_012-AK000426 | Boehler | Heraeus | Prestara | 3.18 | 3.03 | <1? | 350256/10 | 15552 | 1.00376 | 48.42 | 48.43 | <3 mm/tube | nr. 023726 | WCH 02118917 | PB: Coil-Nr. 22/1 | 38.89 | 38.94 | OK
HCVSSB_01_-BU000427 | HCVSSB_01_ | VS01 | HCVSSB_01_ | HCVSSB_012-AK000427 | Boehler | Heraeus | Prestara | 3.18 | 3.03 | <1? | 350256/10 | 15552 | 1.00376 | 48.48 | 48.43 | <3 mm/tube | nr. 023726 | WCH 02118917 | PB: Coil-Nr. 22/1 | 38.93 | 38.95 | OK
HCVSSB_01_-BU000428 | HCVSSB_01_ | VS01 | HCVSSB_01_ | HCVSSB_013-AK000428 | Boehler | Heraeus | Prestara | 3.18 | 3.03 | <1? | 350256/10 | 15553 | 1.00376 | 48.44 | 48.44 | <3 mm/tube | nr. 023726 | WCH 02118917 | PB: Coil-Nr. 22/1 | 38.9 | 38.88 | OK
HCVSSB_01_-BU000429 | HCVSSB_01_ | VS01 | HCVSSB_01_ | HCVSSB_013-AK000429 | Boehler | Heraeus | Prestara | 3.18 | 3.03 | <1? | 350256/10 | 15556 | 1.00376 | 48.43 | 48.43 | <3 mm/tube | nr. 023726 | WCH 02118917 | PB: Coil-Nr. 22/1 | 38.95 | 38.83 | OK
HCVSSB_01_-BU000430 | HCVSSB_01_ | VS01 | HCVSSB_01_ | HCVSSB_013-AK000430 | Boehler | Heraeus | Prestara | 3.18 | 3.03 | <1? | 350256/10 | 15556 | 1.00376 | 48.44 | 48.45 | <3 mm/tube | nr. 023726 | WCH 02118917 | PB: Coil-Nr. 22/1 | 38.88 | 38389 | OK
HCVSSB_01_-BU000431 | HCVSSB_01_ | VS01 | HCVSSB_01_ | HCVSSB_013-AK000431 | Boehler | Heraeus | Prestara | 3.18 | 3.03 | <1? | 350256/10 | 15552 | 1.00376 | 48.42 | 48.46 | <3 mm/tube | nr. 023726 | WCH 02118917 | PB: Coil-Nr. 22/1 | 38.79 | 38.79 | OK
HCVSSB_01_-BU000432 | HCVSSB_01_ | VS01 | HCVSSB_01_ | HCVSSB_013-AK000432 | Boehler | Heraeus | Prestara | 3.18 | 3.03 | <1? | 350256/10 | 15553 | 1.00376 | 48.56 | 48.42 | <3 mm/tube | nr. 023726 | WCH 02118917 | PB: Coil-Nr. 22/1 | 38.81 | 38.78 | OK
HCVSSB_01_-BU000433 | HCVSSB_01_ | VS01 | HCVSSB_01_ | HCVSSB_013-AK000433 | Boehler | Heraeus | Prestara | 3.18 | 3.03 | <1? | 350256/10 | 15556 | 1.00376 | 48.44 | 48.39 | <3 mm/tube | nr. 023726 | WCH 02118917 | PB: Coil-Nr. 22/1 | 38.78 | 38.77 | OK
HCVSSB_01_-BU000434 | HCVSSB_01_ | VS01 | HCVSSB_01_ | HCVSSB_014-AK000434 | Boehler | Heraeus | Prestara | 3.4 | 3.1 | <1? | 354065/6 | 15558 | 1.00291 | 48.41 | 48.43 | <3 mm/tube | nr. 025644 | WCH 02269789 | PB: Coil-Nr. 27/1 | 39.08 | 39.10 | OK
HCVSSB_01_-BU000435 | HCVSSB_01_ | VS01 | HCVSSB_01_ | HCVSSB_012-AK000435 | Boehler | Heraeus | Prestara | 3.4 | 3.1 | <1? | 354065/6 | 15555 | 1.00291 | 48.36 | 48.43 | <3 mm/tube | nr. 025644 | WCH 02269789 | PB: Coil-Nr. 27/1 | 39.09 | 39.05 | OK
HCVSSB_01_-BU000436 | HCVSSB_01_ | VS01 | HCVSSB_01_ | HCVSSB_013-AK000436 | Boehler | Heraeus | Prestara | 3.4 | 3.1 | <1? | 354065/6 | 15555 | 1.00291 | 48.42 | 48.42 | <3 mm/tube | nr. 025644 | WCH 02269789 | PB: Coil-Nr. 27/1 | 39.08 | 39.03 | OK
HCVSSB_01_-BU000437 | HCVSSB_01_ | VS01 | HCVSSB_01_ | HCVSSB_013-AK000437 | Boehler | Heraeus | Prestara | 3.4 | 3.1 | <1? | 354065/6 | 15554 | 1.00291 | 48.44 | 48.42 | <3 mm/tube | nr. 025644 | WCH 02269789 | PB: Coil-Nr. 27/1 | 39.03 | 39.04 | OK
HCVSSB_01_-BU000438 | HCVSSB_01_ | VS01 | HCVSSB_01_ | HCVSSB_013-AK000438 | Boehler | Heraeus | Prestara | 3.4 | 3.1 | <1? | 354065/6 | 15561 | 1.00291 | 48.44 | 48.40 | <3 mm/tube | nr. 025644 | WCH 02269789 | PB: Coil-Nr. 27/1 | 39.02 | 39.04 | OK
HCVSSB_01_-BU000439 | HCVSSB_01_ | VS01 | HCVSSB_01_ | HCVSSB_013-AK000439 | Boehler | Heraeus | Prestara | 3.4 | 3.1 | <1? | 354065/6 | 15561 | 1.00291 | 48.44 | 48.41 | <3 mm/tube | nr. 025644 | WCH 02269789 | PB: Coil-Nr. 27/1 | 39.02 | 39.03 | OK
HCVSSB_01_-BU000440 | HCVSSB_01_ | VS01 | HCVSSB_01_ | HCVSSB_013-AK000440 | Boehler | Heraeus | Prestara | 3.4 | 3.1 | <1? | 354065/6 | 15563 | 1.00291 | 48.42 | 48.38 | <3 mm/tube | nr. 025644 | WCH 02269789 | PB: Coil-Nr. 27/1 | 39.06 | 39.05 | OK
HCVSSB_01_-BU000441 | HCVSSB_01_ | VS01 | HCVSSB_01_ | HCVSSB_013-AK000441 | Boehler | Heraeus | Prestara | 3.4 | 3.1 | <1? | 354065/6 | 15557 | 1.00291 | 48.41 | 48.4 | <3 mm/tube | nr. 025644 | WCH 02269789 | PB: Coil-Nr. 27/1 | 39.04 | 39.03 | OK
HCVSSB_01_-BU000442 | HCVSSB_01_ | VS01 | HCVSSB_01_ | HCVSSB_013-AK000442 | Boehler | Heraeus | Prestara | 3.4 | 3.1 | <1? | 354065/6 | 15565 | 1.00291 | 48.38 | 48.38 | <3 mm/tube | nr. 025644 | WCH 02269789 | PB: Coil-Nr. 27/1 | 39.04 | 39.07 | OK
HCVSSB_01_-BU000443 | HCVSSB_01_ | VS01 | HCVSSB_01_ | HCVSSB_013-AK000443 | Boehler | Heraeus | Prestara | 3.4 | 3.1 | <1? | 354065/6 | 15563 | 1.00291 | 48.39 | 48.39 | <3 mm/tube | nr. 025644 | WCH 02269789 | PB: Coil-Nr. 27/1 | 39.06 | 39.06 | OK
HCVSSB_01_-BU000444 | HCVSSB_01_ | VS01 | HCVSSB_01_ | HCVSSB_013-AK000444 | Boehler | Heraeus | Prestara | 3.4 | 3.1 | <1? | 354065/6 | 15559 | 1.00291 | 48.38 | 48.39 | <3 mm/tube | nr. 025644 | WCH 02269789 | PB: Coil-Nr. 27/1 | 39.03 | 39.07 | OK
HCVSSB_01_-BU000445 | HCVSSB_01_ | VS01 | HCVSSB_01_ | HCVSSB_013-AK000445 | Boehler | Heraeus | Prestara | 3.4 | 3.1 | <1? | 354065/6 | 15554 | 1.00291 | 48.39 | 48.37 | <3 mm/tube | nr. 025644 | WCH 02269789 | PB: Coil-Nr. 27/1 | 39.05 | 39.06 | OK
HCVSSB_01_-BU000446 | HCVSSB_01_ | VS01 | HCVSSB_01_ | HCVSSB_013-AK000446 | Boehler | Heraeus | Prestara | 3.4 | 3.1 | <1? | 354065/6 | 15550 | 1.00291 | 48.38 | 48.36 | <3 mm/tube | nr. 025644 | WCH 02269789 | PB: Coil-Nr. 27/1 | 39.04 | 39.04 | OK
HCVSSB_01_-BU000447 | HCVSSB_01_ | VS01 | HCVSSB_01_ | HCVSSB_013-AK000447 | Boehler | Heraeus | Prestara | 3.4 | 3.1 | <1? | 354065/6 | 15550 | 1.00291 | 48.37 | 48.41 | <3 mm/tube | nr. 025644 | WCH 02269789 | PB: Coil-Nr. 27/1 | 39.03 | 39.05 | OK
HCVSSB_01_-BU000448 | HCVSSB_01_ | VS01 | HCVSSB_01_ | HCVSSB_013-AK000448 | Boehler | Heraeus | Prestara | 3.4 | 3.1 | <1? | 354065/6 | 15558 | 1.00291 | 48.39 | 48.40 | <3 mm/tube | nr. 025644 | WCH 02269789 | PB: Coil-Nr. 27/1 | 39.05 | 39.08 | OK
HCVSSB_01_-BU000449 | HCVSSB_01_ | VS01 | HCVSSB_01_ | HCVSSB_013-AK000449 | Boehler | Heraeus | Prestara | 3.4 | 3.1 | <1? | 354065/6 | 15555 | 1.00291 | 48.4 | 48.38 | <3 mm/tube | nr. 025644 | WCH 02269789 | PB: Coil-Nr. 27/1 | 39.07 | 39.06 | OK
HCVSSB_01_-BU000450 | HCVSSB_01_ | VS01 | HCVSSB_01_ | HCVSSB_011-AK000450 | Boehler | Heraeus | Prestara | 3.4 | 3.1 | <1? | 354065/6 | 15554 | 1.00291 | 48.35 | 48.37 | <3 mm/tube | nr. 025644 | WCH 02269789 | PB: Coil-Nr. 27/1 | 39.06 | 39.06 | OK
HCVSSB_01_-BU000451 | HCVSSB_01_ | VS01 | HCVSSB_01_ | HCVSSB_011-AK000451 | Boehler | Heraeus | Prestara | 3.4 | 3.1 | <1? | 354065/6 | 15555 | 1.00291 | 48.4 | 48.41 | <3 mm/tube | nr. 025644 | WCH 02269789 | PB: Coil-Nr. 27/1 | 39.04 | 39.05 | OK
HCVSSB_01_-BU000452 | HCVSSB_01_ | VS01 | HCVSSB_01_ | HCVSSB_011-AK000452 | Boehler | Heraeus | Prestara | 3.4 | 3.1 | <1? | 354065/6 | 15555 | 1.00291 | 48.43 | 48.38 | <3 mm/tube | nr. 025644 | WCH 02269789 | PB: Coil-Nr. 27/1 | 39.03 | 39.03 | OK
HCVSSB_01_-BU000453 | HCVSSB_01_ | VS01 | HCVSSB_01_ | HCVSSB_011-AK000453 | Boehler | Heraeus | Prestara | 3.4 | 3.1 | <1? | 354065/6 | 15555 | 1.00291 | 48.37 | 48.38 | <3 mm/tube | nr. 025644 | WCH 02269789 | PB: Coil-Nr. 27/1 | 39.07 | 39.03 | OK
HCVSSB_01_-BU000454 | HCVSSB_01_ | VS01 | HCVSSB_01_ | HCVSSB_011-AK000454 | Boehler | Heraeus | Prestara | 3.4 | 3.1 | <1? | 354065/6 | 15555 | 1.00291 | 48.36 | 48.39 | <3 mm/tube | nr. 025644 | WCH 02269789 | PB: Coil-Nr. 27/1 | 39.04 | 39.06 | OK
HCVSSB_01_-BU000455 | HCVSSB_01_ | VS01 | HCVSSB_01_ | HCVSSB_011-AK000455 | Boehler | Heraeus | Prestara | 3.4 | 3.1 | <1? | 354065/6 | 15555 | 1.00291 | 48.37 | 48.36 | <3 mm/tube | nr. 025644 | WCH 02269789 | PB: Coil-Nr. 27/1 | 39.04 | 39.03 | OK
HCVSSB_01_-BU000456 | HCVSSB_01_ | VS01 | HCVSSB_01_ | HCVSSB_011-AK000456 | Boehler | Heraeus | Prestara | 3.4 | 3.1 | <1? | 354065/6 | 15555 | 1.00291 | 48.35 | 48.38 | <3 mm/tube | nr. 025644 | WCH 02269789 | PB: Coil-Nr. 27/1 | 39.06 | 39.04 | OK
HCVSSB_01_-BU000457 | HCVSSB_01_ | VS01 | HCVSSB_01_ | HCVSSB_011-AK000457 | Boehler | Heraeus | Prestara | 3.4 | 3.1 | <1? | 354065/6 | 15555 | 1.00291 | 48.37 | 48.37 | <3 mm/tube | nr. 025644 | WCH 02269789 | PB: Coil-Nr. 27/1 | 39.01 | 39.05 | OK
HCVSSB_01_-BU000458 | HCVSSB_01_ | VS01 | HCVSSB_01_ | HCVSSB_013-AK000458 | Boehler | Heraeus | Prestara | 3.4 | 3.1 | <1? | 354065/6 | 15555 | 1.00291 | 48.36 | 48.41 | <3 mm/tube | nr. 025644 | WCH 02269789 | PB: Coil-Nr. 27/1 | 39.03 | 39.05 | OK
HCVSSB_01_-BU000459 | HCVSSB_01_ | VS01 | HCVSSB_01_ | HCVSSB_013-AK000459 | Boehler | Heraeus | Prestara | 3.4 | 3.1 | <1? | 354065/6 | 15555 | 1.00291 | 48.37 | 48.38 | <3 mm/tube | nr. 025644 | WCH 02269789 | PB: Coil-Nr. 27/1 | 39.04 | 39.04 | OK
HCVSSB_01_-BU000460 | HCVSSB_01_ | VS01 | HCVSSB_01_ | HCVSSB_011-AK000460 | Boehler | Heraeus | Prestara | 3.4 | 3.1 | <1? | 354065/6 | 15555 | 1.00291 | 48.36 | 48.39 | <3 mm/tube | nr. 025644 | WCH 02269789 | PB: Coil-Nr. 27/1 | 39.03 | 39.03 | OK
HCVSSB_01_-BU000461 | HCVSSB_01_ | VS01 | HCVSSB_01_ | HCVSSB_011-AK000461 | Boehler | Heraeus | Prestara | 3.4 | 3.1 | <1? | 354065/6 | 15558 | 1.00291 | 48.39 | 48.41 | <3 mm/tube | nr. 025644 | WCH 02269789 | PB: Coil-Nr. 27/1 | 39.03 | 39.06 | OK
HCVSSB_01_-BU000462 | HCVSSB_01_ | VS01 | HCVSSB_01_ | HCVSSB_012-AK000462 | Boehler | Heraeus | Prestara | 3.4 | 3.1 | <1? | 354065/6 | 15555 | 1.00291 | 48.37 | 48.38 | <3 mm/tube | nr. 025644 | WCH 02269789 | PB: Coil-Nr. 27/1 | 39.01 | 39.05 | OK
HCVSSB_01_-BU000463 | HCVSSB_01_ | VS01 | HCVSSB_01_ | HCVSSB_012-AK000463 | Boehler | Heraeus | Prestara | 3.4 | 3.1 | <1? | 354065/6 | 15555 | 1.00291 | 48.36 | 48.42 | <3 mm/tube | nr. 025644 | WCH 02269789 | PB: Coil-Nr. 27/1 | 39.04 | 39.03 | OK
HCVSSB_01_-BU000464 | HCVSSB_01_ | VS01 | HCVSSB_01_ | HCVSSB_012-AK000464 | Boehler | Heraeus | Prestara | 3.4 | 3.1 | <1? | 354065/6 | 15555 | 1.00291 | 48.38 | 48.41 | <3 mm/tube | nr. 025644 | WCH 02269789 | PB: Coil-Nr. 27/1 | 39.06 | 39.04 | OK
HCVSSB_01_-BU000465 | HCVSSB_01_ | VS01 | HCVSSB_01_ | HCVSSB_012-AK000465 | Boehler | Heraeus | Prestara | 3.4 | 3.1 | <1? | 354065/6 | 15555 | 1.00291 | 48.39 | 48.41 | <3 mm/tube | nr. 025644 | WCH 02269789 | PB: Coil-Nr. 27/1 | 39.02 | 39.06 | OK
HCVSSB_01_-BU000466 | HCVSSB_01_ | VS01 | HCVSSB_01_ | HCVSSB_012-AK000466 | Boehler | Heraeus | Prestara | 3.4 | 3.1 | <1? | 354065/6 | 15554 | 1.00291 | 48.4 | 48.43 | <3 mm/tube | nr. 025644 | WCH 02269789 | PB: Coil-Nr. 27/1 | 39.04 | 39.03 | OK
HCVSSB_01_-BU000467 | HCVSSB_01_ | VS01 | HCVSSB_01_ | HCVSSB_012-AK000467 | Boehler | Heraeus | Prestara | 3.4 | 3.1 | <1? | 354065/6 | 15554 | 1.00291 | 48.37 | 48.39 | <3 mm/tube | nr. 025644 | WCH 02269789 | PB: Coil-Nr. 27/1 | 39.01 | 39.02 | OK
HCVSSB_01_-BU000468 | HCVSSB_01_ | VS01 | HCVSSB_01_ | HCVSSB_012-AK000468 | Boehler | Heraeus | Prestara | 3.4 | 3.1 | <1? | 354065/6 | 15555 | 1.00291 | 48.39 | 48.41 | <3 mm/tube | nr. 025644 | WCH 02269789 | PB: Coil-Nr. 27/1 | 39.03 | 39.03 | OK
HCVSSB_01_-BU000469 | HCVSSB_01_ | VS01 | HCVSSB_01_ | HCVSSB_012-AK000469 | Boehler | Heraeus | Prestara | 3.4 | 3.1 | <1? | 354065/6 | 15555 | 1.00291 | 48.4 | 48.43 | <3 mm/tube | nr. 025644 | WCH 02269789 | PB: Coil-Nr. 27/1 | 39.02 | 39.04 | OK
HCVSSB_01_-BU000470 | HCVSSB_01_ | VS01 | HCVSSB_01_ | HCVSSB_011-AK000470 | Boehler | Heraeus | Prestara | 3.24 | 3.1 | <1? | 354065/4 | 15556 | 1.00304 | 48.38 | 48.36 | <3 mm/tube | nr. 025642 | WCH 02269794 | PB: Coil-Nr. 32/1 | 39.02 | 39.01 | OK
HCVSSB_01_-BU000471 | HCVSSB_01_ | VS01 | HCVSSB_01_ | HCVSSB_011-AK000471 | Boehler | Heraeus | Prestara | 3.24 | 3.1 | <1? | 354065/4 | 15556 | 1.00304 | 48.38 | 48.37 | <3 mm/tube | nr. 025642 | WCH 02269794 | PB: Coil-Nr. 32/1 | 39.02 | 39.02 | OK
HCVSSB_01_-BU000472 | HCVSSB_01_ | VS01 | HCVSSB_01_ | HCVSSB_011-AK000472 | Boehler | Heraeus | Prestara | 3.24 | 3.1 | <1? | 354065/4 | 15556 | 1.00304 | 48.4 | 48.38 | <3 mm/tube | nr. 025642 | WCH 02269794 | PB: Coil-Nr. 32/1 | 39.03 | 39.03 | OK
HCVSSB_01_-BU000473 | HCVSSB_01_ | VS01 | HCVSSB_01_ | HCVSSB_011-AK000473 | Boehler | Heraeus | Prestara | 3.24 | 3.1 | <1? | 354065/4 | 15557 | 1.00304 | 48.39 | 48.42 | <3 mm/tube | nr. 025642 | WCH 02269794 | PB: Coil-Nr. 32/1 | 39.01 | 39 | OK
HCVSSB_01_-BU000474 | HCVSSB_01_ | VS01 | HCVSSB_01_ | HCVSSB_011-AK000474 | Boehler | Heraeus | Prestara | 3.24 | 3.1 | <1? | 354065/4 | 15556 | 1.00304 | 48.41 | 48.37 | <3 mm/tube | nr. 025642 | WCH 02269794 | PB: Coil-Nr. 32/1 | 39 | 38.98 | OK
HCVSSB_01_-BU000475 | HCVSSB_01_ | VS01 | HCVSSB_01_ | HCVSSB_011-AK000475 | Boehler | Heraeus | Prestara | 3.24 | 3.1 | <1? | 354065/4 | 15557 | 1.00304 | 48.4 | 48.42 | <3 mm/tube | nr. 025642 | WCH 02269794 | PB: Coil-Nr. 32/1 | 38.97 | 38.94 | OK
HCVSSB_01_-BU000476 | HCVSSB_01_ | VS01 | HCVSSB_01_ | HCVSSB_011-AK000476 | Boehler | Heraeus | Prestara | 3.24 | 3.1 | <1? | 354065/4 | 15555 | 1.00304 | 48.4 | 48.44 | <3 mm/tube | nr. 025642 | WCH 02269794 | PB: Coil-Nr. 32/1 | 38.99 | 38.95 | OK
HCVSSB_01_-BU000477 | HCVSSB_01_ | VS01 | HCVSSB_01_ | HCVSSB_011-AK000477 | Boehler | Heraeus | Prestara | 3.24 | 3.1 | <1? | 354065/4 | 15555 | 1.00304 | 48.4 | 48.42 | <3 mm/tube | nr. 025642 | WCH 02269794 | PB: Coil-Nr. 32/1 | 39 | 38.98 | OK
HCVSSB_01_-BU000478 | HCVSSB_01_ | VS01 | HCVSSB_01_ | HCVSSB_011-AK000478 | Boehler | Heraeus | Prestara | 3.24 | 3.1 | <1? | 354065/4 | 15556 | 1.00304 | 48.42 | 48.44 | <3 mm/tube | nr. 025642 | WCH 02269794 | PB: Coil-Nr. 32/1 | 38.97 | 38.95 | OK
HCVSSB_01_-BU000479 | HCVSSB_01_ | VS01 | HCVSSB_01_ | HCVSSB_011-AK000479 | Boehler | Heraeus | Prestara | 3.24 | 3.1 | <1? | 354065/4 | 15558 | 1.00304 | 48.4 | 48.43 | <3 mm/tube | nr. 025642 | WCH 02269794 | PB: Coil-Nr. 32/1 | 38.94 | 38.95 | OK
HCVSSB_01_-BU000480 | HCVSSB_01_ | VS01 | HCVSSB_01_ | HCVSSB_014-AK000480 | Boehler | Heraeus | Prestara | 3.24 | 3.1 | <1? | 354065/4 | 15557 | 1.00304 | 48.42 | 48.42 | <3 mm/tube | nr. 025642 | WCH 02269794 | PB: Coil-Nr. 32/1 | 39.01 | 38.98 | OK
HCVSSB_01_-BU000481 | HCVSSB_01_ | VS01 | HCVSSB_01_ | HCVSSB_014-AK000481 | Boehler | Heraeus | Prestara | 3.24 | 3.1 | <1? | 354065/4 | 15556 | 1.00304 | 48.4 | 48.41 | <3 mm/tube | nr. 025642 | WCH 02269794 | PB: Coil-Nr. 32/1 | 38.98 | 38.92 | OK
HCVSSB_01_-BU000482 | HCVSSB_01_ | VS01 | HCVSSB_01_ | HCVSSB_014-AK000482 | Boehler | Heraeus | Prestara | 3.24 | 3.1 | <1? | 354065/4 | 15555 | 1.00304 | 48.42 | 48.43 | <3 mm/tube | nr. 025642 | WCH 02269794 | PB: Coil-Nr. 32/1 | 38.94 | 38.94 | OK
HCVSSB_01_-BU000483 | HCVSSB_01_ | VS01 | HCVSSB_01_ | HCVSSB_012-AK000483 | Boehler | Heraeus | Prestara | 3.24 | 3.1 | <1? | 354065/4 | 15555 | 1.00304 | 48.41 | 48.43 | <3 mm/tube | nr. 025642 | WCH 02269794 | PB: Coil-Nr. 32/1 | 39 | 39 | OK
HCVSSB_01_-BU000484 | HCVSSB_01_ | VS01 | HCVSSB_01_ | HCVSSB_012-AK000484 | Boehler | Heraeus | Prestara | 3.24 | 3.1 | <1? | 354065/4 | 15555 | 1.00304 | 48.45 | 48.45 | <3 mm/tube | nr. 025642 | WCH 02269794 | PB: Coil-Nr. 32/1 | 38.96 | 38.97 | OK
HCVSSB_01_-BU000485 | HCVSSB_01_ | VS01 | HCVSSB_01_ | HCVSSB_012-AK000485 | Boehler | Heraeus | Prestara | 3.24 | 3.1 | <1? | 354065/4 | 15555 | 1.00304 | 48.45 | 48.44 | <3 mm/tube | nr. 025642 | WCH 02269794 | PB: Coil-Nr. 32/1 | 38.95 | 38.92 | OK
HCVSSB_01_-BU000486 | HCVSSB_01_ | VS01 | HCVSSB_01_ | HCVSSB_012-AK000486 | Boehler | Heraeus | Prestara | 3.24 | 3.1 | <1? | 354065/4 | 15556 | 1.00304 | 48.43 | 48.44 | <3 mm/tube | nr. 025642 | WCH 02269794 | PB: Coil-Nr. 32/1 | 38.94 | 38.97 | OK
HCVSSB_01_-BU000487 | HCVSSB_01_ | VS01 | HCVSSB_01_ | HCVSSB_012-AK000487 | Boehler | Heraeus | Prestara | 3.24 | 3.1 | <1? | 354065/4 | 15556 | 1.00304 | 48.46 | 48.45 | <3 mm/tube | nr. 025642 | WCH 02269794 | PB: Coil-Nr. 32/1 | 38.98 | 38.97 | OK
HCVSSB_01_-BU000488 | HCVSSB_01_ | VS01 | HCVSSB_01_ | HCVSSB_012-AK000488 | Boehler | Heraeus | Prestara | 3.24 | 3.1 | <1? | 354065/4 | 15556 | 1.00304 | 48.47 | 48.42 | <3 mm/tube | nr. 025642 | WCH 02269794 | PB: Coil-Nr. 32/1 | 38.97 | 38.94 | OK
HCVSSB_01_-BU000489 | HCVSSB_01_ | VS01 | HCVSSB_01_ | HCVSSB_012-AK000489 | Boehler | Heraeus | Prestara | 3.24 | 3.1 | <1? | 354065/4 | 15556 | 1.00304 | 48.45 | 48.46 | <3 mm/tube | nr. 025642 | WCH 02269794 | PB: Coil-Nr. 32/1 | 38.95 | 38.93 | OK
HCVSSB_01_-BU000490 | HCVSSB_01_ | VS01 | HCVSSB_01_ | HCVSSB_012-AK000490 | Boehler | Heraeus | Prestara | 3.24 | 3.1 | <1? | 354065/4 | 15556 | 1.00304 | 48.44 | 48.41 | <3 mm/tube | nr. 025642 | WCH 02269794 | PB: Coil-Nr. 32/1 | 38.94 | 38.96 | OK
HCVSSB_01_-BU000491 | HCVSSB_01_ | VS01 | HCVSSB_01_ | HCVSSB_012-AK000491 | Boehler | Heraeus | Prestara | 3.24 | 3.1 | <1? | 354065/4 | 15556 | 1.00304 | 48.41 | 48.41 | <3 mm/tube | nr. 025642 | WCH 02269794 | PB: Coil-Nr. 32/1 | 38.96 | 38.92 | OK
HCVSSB_01_-BU000492 | HCVSSB_01_ | VS01 | HCVSSB_01_ | HCVSSB_012-AK000492 | Boehler | Heraeus | Prestara | 3.24 | 3.1 | <1? | 354065/4 | 15556 | 1.00304 | 48.43 | 48.4 | <3 mm/tube | nr. 025642 | WCH 02269794 | PB: Coil-Nr. 32/1 | 38.98 | 38.94 | OK
HCVSSB_01_-BU000493 | HCVSSB_01_ | VS01 | HCVSSB_01_ | HCVSSB_012-AK000493 | Boehler | Heraeus | Prestara | 3.24 | 3.1 | <1? | 354065/4 | 15556 | 1.00304 | 48.41 | 48.43 | <3 mm/tube | nr. 025642 | WCH 02269794 | PB: Coil-Nr. 32/1 | 38.98 | 38.96 | OK
HCVSSB_01_-BU000494 | HCVSSB_01_ | VS01 | HCVSSB_01_ | HCVSSB_012-AK000494 | Boehler | Heraeus | Prestara | 3.24 | 3.1 | <1? | 354065/4 | 15556 | 1.00304 | 48.43 | 48.45 | <3 mm/tube | nr. 025642 | WCH 02269794 | PB: Coil-Nr. 32/1 | 38.96 | 38.93 | OK
HCVSSB_01_-BU000495 | HCVSSB_01_ | VS01 | HCVSSB_01_ | HCVSSB_012-AK000495 | Boehler | Heraeus | Prestara | 3.24 | 3.1 | <1? | 354065/4 | 15556 | 1.00304 | 48.4 | 48.43 | <3 mm/tube | nr. 025642 | WCH 02269794 | PB: Coil-Nr. 32/1 | 38.98 | 38.98 | OK
HCVSSB_01_-BU000496 | HCVSSB_01_ | VS01 | HCVSSB_01_ | HCVSSB_012-AK000496 | Boehler | Heraeus | Prestara | 3.24 | 3.1 | <1? | 354065/4 | 15556 | 1.00304 | 48.4 | 48.4 | <3 mm/tube | nr. 025642 | WCH 02269794 | PB: Coil-Nr. 32/1 | 38.99 | 38.92 | OK
HCVSSB_01_-BU000497 | HCVSSB_01_ | VS01 | HCVSSB_01_ | HCVSSB_012-AK000497 | Boehler | Heraeus | Prestara | 3.24 | 3.1 | <1? | 354065/4 | 15557 | 1.00304 | 48.41 | 48.42 | <3 mm/tube | nr. 025642 | WCH 02269794 | PB: Coil-Nr. 32/1 | 38.97 | 38.95 | OK
HCVSSB_01_-BU000498 | HCVSSB_01_ | VS01 | HCVSSB_01_ | HCVSSB_012-AK000498 | Boehler | Heraeus | Prestara | 3.24 | 3.1 | <1? | 354065/4 | 15557 | 1.00304 | 48.4 | 48.43 | <3 mm/tube | nr. 025642 | WCH 02269794 | PB: Coil-Nr. 32/1 | 38.96 | 38.93 | OK
HCVSSB_01_-BU000499 | HCVSSB_01_ | VS01 | HCVSSB_01_ | HCVSSB_012-AK000499 | Boehler | Heraeus | Prestara | 3.24 | 3.1 | <1? | 354065/4 | 15557 | 1.00304 | 48.4 | 48.41 | <3 mm/tube | nr. 025642 | WCH 02269794 | PB: Coil-Nr. 32/1 | 38.9 | 38.94 | OK
HCVSSB_01_-BU000500 | HCVSSB_01_ | VS01 | HCVSSB_01_ | HCVSSB_012-AK000500 | Boehler | Heraeus | Prestara | 3.24 | 3.1 | <1? | 354065/4 | 15557 | 1.00304 | 48.42 | 48.4 | <3 mm/tube | nr. 025642 | WCH 02269794 | PB: Coil-Nr. 32/1 | 38.92 | 38.95 | OK
HCVSSB_01_-BU000501 | HCVSSB_01_ | VS01 | HCVSSB_01_ | HCVSSB_012-AK000501 | Boehler | Heraeus | Prestara | 3.24 | 3.1 | <1? | 354065/4 | 15557 | 1.00304 | 48.4 | 48.42 | <3 mm/tube | nr. 025642 | WCH 02269794 | PB: Coil-Nr. 32/1 | 38.94 | 38.96 | OK
HCVSSB_01_-BU000502 | HCVSSB_01_ | VS01 | HCVSSB_01_ | HCVSSB_013-AK000502 | Boehler | Heraeus | Prestara | 3.24 | 3.1 | <1? | 354065/4 | 15557 | 1.00304 | 48.41 | 48.4 | <3 mm/tube | nr. 025642 | WCH 02269794 | PB: Coil-Nr. 32/1 | 38.95 | 38.94 | OK
HCVSSB_01_-BU000503 | HCVSSB_01_ | VS01 | HCVSSB_01_ | HCVSSB_013-AK000503 | Boehler | Heraeus | Prestara | 3.24 | 3.1 | <1? | 354065/4 | 15557 | 1.00304 | 48.41 | 48.43 | <3 mm/tube | nr. 025642 | WCH 02269794 | PB: Coil-Nr. 32/1 | 38.93 | 38.97 | OK
HCVSSB_01_-BU000504 | HCVSSB_01_ | VS01 | HCVSSB_01_ | HCVSSB_013-AK000504 | Boehler | Heraeus | Prestara | 3.24 | 3.1 | <1? | 354065/4 | 15557 | 1.00304 | 48.45 | 48.41 | <3 mm/tube | nr. 025642 | WCH 02269794 | PB: Coil-Nr. 32/1 | 38.96 | 38.96 | OK
HCVSSB_01_-BU000505 | HCVSSB_01_ | VS01 | HCVSSB_01_ | HCVSSB_013-AK000505 | Boehler | Heraeus | Prestara | 3.24 | 3.1 | <1? | 354065/4 | 15557 | 1.00304 | 48.41 | 48.4 | <3 mm/tube | nr. 025642 | WCH 02269794 | PB: Coil-Nr. 32/1 | 38.98 | 38.95 | OK
HCVSSB_01_-BU000506 | HCVSSB_01_ | VS01 | HCVSSB_01_ | HCVSSB_012-AK000506 | Boehler | Heraeus | Prestara | 3.24 | 3.1 | <1? | 354065/4 | 15557 | 1.00304 | 48.4 | 48.42 | <3 mm/tube | nr. 025642 | WCH 02269794 | PB: Coil-Nr. 32/1 | 38.95 | 38.98 | OK
HCVSSB_01_-BU000507 | HCVSSB_01_ | VS01 | HCVSSB_01_ | HCVSSB_012-AK000507 | Boehler | Heraeus | Prestara | 3.24 | 3.1 | <1? | 354065/4 | 15556 | 1.00304 | 48.42 | 48.46 | <3 mm/tube | nr. 025642 | WCH 02269794 | PB: Coil-Nr. 32/1 | 38.93 | 38.96 | OK
HCVSSB_01_-BU000508 | HCVSSB_01_ | VS01 | HCVSSB_01_ | HCVSSB_013-AK000508 | Boehler | Heraeus | Prestara | 3.24 | 3.1 | <1? | 354065/4 | 15556 | 1.00304 | 48.4 | 48.4 | <3 mm/tube | nr. 025642 | WCH 02269794 | PB: Coil-Nr. 32/1 | 38.95 | 38.99 | OK
HCVSSB_01_-BU000509 | HCVSSB_01_ | VS01 | HCVSSB_01_ | HCVSSB_013-AK000509 | Boehler | Heraeus | Prestara | 3.24 | 3.1 | <1? | 354065/4 | 15557 | 1.00304 | 48.38 | 48.39 | <3 mm/tube | nr. 025642 | WCH 02269794 | PB: Coil-Nr. 32/1 | 38.98 | 38.98 | OK
HCVSSB_01_-BU000510 | HCVSSB_01_ | VS01 | HCVSSB_01_ | HCVSSB_013-AK000510 | Boehler | Heraeus | Prestara | 3.24 | 3.1 | <1? | 354065/4 | 15556 | 1.00304 | 48.41 | 48.42 | <3 mm/tube | nr. 025642 | WCH 02269794 | PB: Coil-Nr. 32/1 | 38.97 | 39.01 | OK
HCVSSB_01_-BU000511 | HCVSSB_01_ | VS01 | HCVSSB_01_ | HCVSSB_012-AK000511 | Boehler | Heraeus | Prestara | 3.09 | 2.98 | <1? | 350256/3 | 15556 | 1.00318 | 48.38 | 48.35 | <3 mm/tube | nr. 023719 | WCH 02118913 | PB: Coil-Nr. 15/1 | 39.01 | 38.94 | OK
HCVSSB_01_-BU000512 | HCVSSB_01_ | VS01 | HCVSSB_01_ | HCVSSB_013-AK000512 | Boehler | Heraeus | Prestara | 3.09 | 2.98 | <1? | 350256/3 | 15557 | 1.00318 | 48.38 | 48.39 | <3 mm/tube | nr. 023719 | WCH 02118913 | PB: Coil-Nr. 15/1 | 38.95 | 38.98 | OK
HCVSSB_01_-BU000513 | HCVSSB_01_ | VS01 | HCVSSB_01_ | HCVSSB_013-AK000513 | Boehler | Heraeus | Prestara | 3.09 | 2.98 | <1? | 350256/3 | 15556 | 1.00318 | 48.41 | 48.38 | <3 mm/tube | nr. 023719 | WCH 02118913 | PB: Coil-Nr. 15/1 | 38.98 | 39 | OK
HCVSSB_01_-BU000514 | HCVSSB_01_ | VS01 | HCVSSB_01_ | HCVSSB_013-AK000514 | Boehler | Heraeus | Prestara | 3.09 | 2.98 | <1? | 350256/3 | 15556 | 1.00318 | 48.36 | 48.35 | <3 mm/tube | nr. 023719 | WCH 02118913 | PB: Coil-Nr. 15/1 | 38.97 | 38.99 | OK
HCVSSB_01_-BU000515 | HCVSSB_01_ | VS01 | HCVSSB_01_ | HCVSSB_013-AK000515 | Boehler | Heraeus | Prestara | 3.09 | 2.98 | <1? | 350256/3 | 15557 | 1.00318 | 48.37 | 48.38 | <3 mm/tube | nr. 023719 | WCH 02118913 | PB: Coil-Nr. 15/1 | 38.96 | 38.99 | OK
HCVSSB_01_-BU000516 | HCVSSB_01_ | VS01 | HCVSSB_01_ | HCVSSB_013-AK000516 | Boehler | Heraeus | Prestara | 3.09 | 2.98 | <1? | 350256/3 | 15556 | 1.00318 | 48.4 | 48.39 | <3 mm/tube | nr. 023719 | WCH 02118913 | PB: Coil-Nr. 15/1 | 38.99 | 38.94 | OK
HCVSSB_01_-BU000517 | HCVSSB_01_ | VS01 | HCVSSB_01_ | HCVSSB_013-AK000517 | Boehler | Heraeus | Prestara | 3.09 | 2.98 | <1? | 350256/3 | 15558 | 1.00318 | 48.37 | 48.39 | <3 mm/tube | nr. 023719 | WCH 02118913 | PB: Coil-Nr. 15/1 | 38.95 | 38.98 | OK
HCVSSB_01_-BU000518 | HCVSSB_01_ | VS01 | HCVSSB_01_ | HCVSSB_013-AK000518 | Boehler | Heraeus | Prestara | 3.09 | 2.98 | <1? | 350256/3 | 15556 | 1.00318 | 48.36 | 48.35 | <3 mm/tube | nr. 023719 | WCH 02118913 | PB: Coil-Nr. 15/1 | 38.97 | 38.96 | OK
HCVSSB_01_-BU000520 | HCVSSB_01_ | VS01 | HCVSSB_01_ | HCVSSB_013-AK000520 | Boehler | Heraeus | Prestara | 3.09 | 2.98 | <1? | 350256/3 | 15556 | 1.00318 | 48.39 | 48.42 | <3 mm/tube | nr. 023719 | WCH 02118913 | PB: Coil-Nr. 15/1 | 38.97 | 38.95 | OK
HCVSSB_01_-BU000521 | HCVSSB_01_ | VS01 | HCVSSB_01_ | HCVSSB_013-AK000521 | Boehler | Heraeus | Prestara | 3.09 | 2.98 | <1? | 350256/3 | 15557 | 1.00318 | 48.4 | 48.4 | <3 mm/tube | nr. 023719 | WCH 02118913 | PB: Coil-Nr. 15/1 | 38.95 | 38.97 | OK
HCVSSB_01_-BU000522 | HCVSSB_01_ | VS01 | HCVSSB_01_ | HCVSSB_013-AK000522 | Boehler | Heraeus | Prestara | 3.09 | 2.98 | <1? | 350256/3 | 15557 | 1.00318 | 48.42 | 48.42 | <3 mm/tube | nr. 023719 | WCH 02118913 | PB: Coil-Nr. 15/1 | 38.94 | 38.94 | OK
HCVSSB_01_-BU000523 | HCVSSB_01_ | VS01 | HCVSSB_01_ | HCVSSB_013-AK000523 | Boehler | Heraeus | Prestara | 3.09 | 2.98 | <1? | 350256/3 | 15557 | 1.00318 | 48.4 | 48.41 | <3 mm/tube | nr. 023719 | WCH 02118913 | PB: Coil-Nr. 15/1 | 38.98 | 38.97 | OK
HCVSSB_01_-BU000524 | HCVSSB_01_ | VS01 | HCVSSB_01_ | HCVSSB_013-AK000524 | Boehler | Heraeus | Prestara | 3.09 | 2.98 | <1? | 350256/3 | 15557 | 1.00318 | 48.4 | 48.4 | <3 mm/tube | nr. 023719 | WCH 02118913 | PB: Coil-Nr. 15/1 | 38.96 | 38.96 | OK
HCVSSB_01_-BU000525 | HCVSSB_01_ | VS01 | HCVSSB_01_ | HCVSSB_013-AK000525 | Boehler | Heraeus | Prestara | 3.09 | 2.98 | <1? | 350256/3 | 15557 | 1.00318 | 48.39 | 48.4 | <3 mm/tube | nr. 023719 | WCH 02118913 | PB: Coil-Nr. 15/1 | 38.98 | 38.98 | OK
HCVSSB_01_-BU000526 | HCVSSB_01_ | VS01 | HCVSSB_01_ | HCVSSB_013-AK000526 | Boehler | Heraeus | Prestara | 3.09 | 2.98 | <1? | 350256/3 | 15557 | 1.00318 | 48.41 | 48.42 | <3 mm/tube | nr. 023719 | WCH 02118913 | PB: Coil-Nr. 15/1 | 38.94 | 38.94 | OK
HCVSSB_01_-BU000527 | HCVSSB_01_ | VS01 | HCVSSB_01_ | HCVSSB_013-AK000527 | Boehler | Heraeus | Prestara | 3.09 | 2.98 | <1? | 350256/3 | 15557 | 1.00318 | 48.41 | 48.41 | <3 mm/tube | nr. 023719 | WCH 02118913 | PB: Coil-Nr. 15/1 | 38.97 | 38.97 | OK
HCVSSB_01_-BU000528 | HCVSSB_01_ | VS01 | HCVSSB_01_ | HCVSSB_013-AK000528 | Boehler | Heraeus | Prestara | 3.09 | 2.98 | <1? | 350256/3 | 15557 | 1.00318 | 48.4 | 48.39 | <3 mm/tube | nr. 023719 | WCH 02118913 | PB: Coil-Nr. 15/1 | 38.98 | 38.96 | OK
HCVSSB_01_-BU000529 | HCVSSB_01_ | VS01 | HCVSSB_01_ | HCVSSB_013-AK000529 | Boehler | Heraeus | Prestara | 3.09 | 2.98 | <1? | 350256/3 | 15557 | 1.00318 | 48.39 | 48.41 | <3 mm/tube | nr. 023719 | WCH 02118913 | PB: Coil-Nr. 15/1 | 38.95 | 38.98 | OK
HCVSSB_01_-BU000530 | HCVSSB_01_ | VS01 | HCVSSB_01_ | HCVSSB_013-AK000530 | Boehler | Heraeus | Prestara | 3.09 | 2.98 | <1? | 350256/3 | 15557 | 1.00318 | 48.4 | 48.41 | <3 mm/tube | nr. 023719 | WCH 02118913 | PB: Coil-Nr. 15/1 | 38.94 | 38.98 | OK
HCVSSB_01_-BU000531 | HCVSSB_01_ | VS01 | HCVSSB_01_ | HCVSSB_013-AK000531 | Boehler | Heraeus | Prestara | 3.09 | 2.98 | <1? | 350256/3 | 15557 | 1.00318 | 48.39 | 48.39 | <3 mm/tube | nr. 023719 | WCH 02118913 | PB: Coil-Nr. 15/1 | 38.97 | 38.96 | OK
HCVSSB_01_-BU000532 | HCVSSB_01_ | VS01 | HCVSSB_01_ | HCVSSB_013-AK000532 | Boehler | Heraeus | Prestara | 3.09 | 2.98 | <1? | 350256/3 | 15557 | 1.00318 | 48.4 | 48.4 | <3 mm/tube | nr. 023719 | WCH 02118913 | PB: Coil-Nr. 15/1 | 38.96 | 38.97 | OK
HCVSSB_01_-BU000533 | HCVSSB_01_ | VS01 | HCVSSB_01_ | HCVSSB_013-AK000533 | Boehler | Heraeus | Prestara | 3.09 | 2.98 | <1? | 350256/3 | 15557 | 1.00318 | 48.39 | 48.41 | <3 mm/tube | nr. 023719 | WCH 02118913 | PB: Coil-Nr. 15/1 | 38.95 | 38.98 | OK
HCVSSB_01_-BU000534 | HCVSSB_01_ | VS01 | HCVSSB_01_ | HCVSSB_013-AK000534 | Boehler | Heraeus | Prestara | 3.09 | 2.98 | <1? | 350256/3 | 15556 | 1.00318 | 48.36 | 48.34 | <3 mm/tube | nr. 023719 | WCH 02118913 | PB: Coil-Nr. 15/1 | 38.995 | 38.97 | OK
HCVSSB_01_-BU000535 | HCVSSB_01_ | VS01 | HCVSSB_01_ | HCVSSB_013-AK000535 | Boehler | Heraeus | Prestara | 3.09 | 2.98 | <1? | 350256/3 | 15556 | 1.00318 | 48.32 | 48.35 | <3 mm/tube | nr. 023719 | WCH 02118913 | PB: Coil-Nr. 15/1 | 38.99 | 38.98 | OK
HCVSSB_01_-BU000536 | HCVSSB_01_ | VS01 | HCVSSB_01_ | HCVSSB_013-AK000536 | Boehler | Heraeus | Prestara | 3.09 | 2.98 | <1? | 350256/3 | 15556 | 1.00318 | 48.33 | 48.36 | <3 mm/tube | nr. 023719 | WCH 02118913 | PB: Coil-Nr. 15/1 | 38.96 | 38.97 | OK
HCVSSB_01_-BU000537 | HCVSSB_01_ | VS01 | HCVSSB_01_ | HCVSSB_013-AK000537 | Boehler | Heraeus | Prestara | 3.09 | 2.98 | <1? | 350256/3 | 15556 | 1.00318 | 48.33 | 48.34 | <3 mm/tube | nr. 023719 | WCH 02118913 | PB: Coil-Nr. 15/1 | 38.97 | 38.96 | OK
HCVSSB_01_-BU000538 | HCVSSB_01_ | VS01 | HCVSSB_01_ | HCVSSB_013-AK000538 | Boehler | Heraeus | Prestara | 3.09 | 2.98 | <1? | 350256/3 | 15555 | 1.00318 | 48.3 | 48.31 | <3 mm/tube | nr. 023719 | WCH 02118913 | PB: Coil-Nr. 15/1 | 38.99 | 38.99 | OK
HCVSSB_01_-BU000539 | HCVSSB_01_ | VS01 | HCVSSB_01_ | HCVSSB_013-AK000539 | Boehler | Heraeus | Prestara | 3.09 | 2.98 | <1? | 350256/3 | 15556 | 1.00318 | 48.3 | 48.3 | <3 mm/tube | nr. 023719 | WCH 02118913 | PB: Coil-Nr. 15/1 | 38.98 | 38.98 | OK
HCVSSB_01_-BU000540 | HCVSSB_01_ | VS01 | HCVSSB_01_ | HCVSSB_013-AK000540 | Boehler | Heraeus | Prestara | 3.09 | 2.98 | <1? | 350256/3 | 15555 | 1.00318 | 48.44 | 48.38 | <3 mm/tube | nr. 023719 | WCH 02118913 | PB: Coil-Nr. 15/1 | 38.97 | 38.93 | OK
HCVSSB_01_-BU000541 | HCVSSB_01_ | VS01 | HCVSSB_01_ | HCVSSB_013-AK000541 | Boehler | Heraeus | Prestara | 3.24 | 2.97 | <1? | 354009/1 | 15555 | 1.00352 | 48.4 | 48.43 | <3 mm/tube | nr. 025634 | WCH 02269786 | PB: Coil-Nr. 24/1 | 38.9 | 38.9 | OK
HCVSSB_01_-BU000542 | HCVSSB_01_ | VS01 | HCVSSB_01_ | HCVSSB_013-AK000542 | Boehler | Heraeus | Prestara | 3.24 | 2.97 | <1? | 354009/1 | 15555 | 1.00352 | 48.37 | 48.44 | <3 mm/tube | nr. 025634 | WCH 02269786 | PB: Coil-Nr. 24/1 | 38.97 | 38.98 | OK
HCVSSB_01_-BU000543 | HCVSSB_01_ | VS01 | HCVSSB_01_ | HCVSSB_013-AK000543 | Boehler | Heraeus | Prestara | 3.24 | 2.97 | <1? | 354009/1 | 15555 | 1.00352 | 48.38 | 48.39 | <3 mm/tube | nr. 025634 | WCH 02269786 | PB: Coil-Nr. 24/1 | 38.89 | 38.94 | OK
HCVSSB_01_-BU000544 | HCVSSB_01_ | VS01 | HCVSSB_01_ | HCVSSB_013-AK000544 | Boehler | Heraeus | Prestara | 3.24 | 2.97 | <1? | 354009/1 | 15555 | 1.00352 | 48.37 | 48.39 | <3 mm/tube | nr. 025634 | WCH 02269786 | PB: Coil-Nr. 24/1 | 38.91 | 38.9 | OK
HCVSSB_01_-BU000545 | HCVSSB_01_ | VS01 | HCVSSB_01_ | HCVSSB_013-AK000545 | Boehler | Heraeus | Prestara | 3.24 | 2.97 | <1? | 354009/1 | 15555 | 1.00352 | 48.45 | 48.41 | <3 mm/tube | nr. 025634 | WCH 02269786 | PB: Coil-Nr. 24/1 | 38.91 | 38.9 | OK
HCVSSB_01_-BU000546 | HCVSSB_01_ | VS01 | HCVSSB_01_ | HCVSSB_013-AK000546 | Boehler | Heraeus | Prestara | 3.24 | 2.97 | <1? | 354009/1 | 15555 | 1.00352 | 48.42 | 48.36 | <3 mm/tube | nr. 025634 | WCH 02269786 | PB: Coil-Nr. 24/1 | 38.89 | 38.85 | OK
HCVSSB_01_-BU000547 | HCVSSB_01_ | VS01 | HCVSSB_01_ | HCVSSB_013-AK000547 | Boehler | Heraeus | Prestara | 3.24 | 2.97 | <1? | 354009/1 | 15555 | 1.00352 | 48.4 | 48.41 | <3 mm/tube | nr. 025634 | WCH 02269786 | PB: Coil-Nr. 24/1 | 38.89 | 38.93 | OK
HCVSSB_01_-BU000548 | HCVSSB_01_ | VS01 | HCVSSB_01_ | HCVSSB_013-AK000548 | Boehler | Heraeus | Prestara | 3.24 | 2.97 | <1? | 354009/1 | 15555 | 1.00352 | 48.39 | 48.4 | <3 mm/tube | nr. 025634 | WCH 02269786 | PB: Coil-Nr. 24/1 | 38.88 | 38.94 | OK
HCVSSB_01_-BU000549 | HCVSSB_01_ | VS01 | HCVSSB_01_ | HCVSSB_013-AK000549 | Boehler | Heraeus | Prestara | 3.24 | 2.97 | <1? | 354009/1 | 15555 | 1.00352 | 48.37 | 48.39 | <3 mm/tube | nr. 025634 | WCH 02269786 | PB: Coil-Nr. 24/1 | 38.91 | 38.9 | OK
HCVSSB_01_-BU000550 | HCVSSB_01_ | VS01 | HCVSSB_01_ | HCVSSB_013-AK000550 | Boehler | Heraeus | Prestara | 3.24 | 2.97 | <1? | 354009/1 | 15555 | 1.00352 | 48.38 | 48.4 | <3 mm/tube | nr. 025634 | WCH 02269786 | PB: Coil-Nr. 24/1 | 38.9 | 38.91 | OK
HCVSSB_01_-BU000551 | HCVSSB_01_ | VS01 | HCVSSB_01_ | HCVSSB_013-AK000551 | Boehler | Heraeus | Prestara | 3.24 | 2.97 | <1? | 354009/1 | 15555 | 1.00352 | 48.39 | 48.38 | <3 mm/tube | nr. 025634 | WCH 02269786 | PB: Coil-Nr. 24/1 | 38.91 | 38.9 | OK
HCVSSB_01_-BU000552 | HCVSSB_01_ | VS01 | HCVSSB_01_ | HCVSSB_013-AK000552 | Boehler | Heraeus | Prestara | 3.24 | 2.97 | <1? | 354009/1 | 15555 | 1.00352 | 48.37 | 48.39 | <3 mm/tube | nr. 025634 | WCH 02269786 | PB: Coil-Nr. 24/1 | 38.92 | 38.93 | OK
HCVSSB_01_-BU000553 | HCVSSB_01_ | VS01 | HCVSSB_01_ | HCVSSB_013-AK000553 | Boehler | Heraeus | Prestara | 3.24 | 2.97 | <1? | 354009/1 | 15555 | 1.00352 | 48.38 | 48.38 | <3 mm/tube | nr. 025634 | WCH 02269786 | PB: Coil-Nr. 24/1 | 38.92 | 38.9 | OK
HCVSSB_01_-BU000554 | HCVSSB_01_ | VS01 | HCVSSB_01_ | HCVSSB_013-AK000554 | Boehler | Heraeus | Prestara | 3.24 | 2.97 | <1? | 354009/1 | 15555 | 1.00352 | 48.37 | 48.39 | <3 mm/tube | nr. 025634 | WCH 02269786 | PB: Coil-Nr. 24/1 | 38.91 | 38.92 | OK
HCVSSB_01_-BU000555 | HCVSSB_01_ | VS01 | HCVSSB_01_ | HCVSSB_014-AK000555 | Boehler | Heraeus | Prestara | 3.24 | 2.97 | <1? | 354009/1 | 15555 | 1.00352 | 48.38 | 48.4 | <3 mm/tube | nr. 025634 | WCH 02269786 | PB: Coil-Nr. 24/1 | 38.92 | 38.95 | OK
HCVSSB_01_-BU000556 | HCVSSB_01_ | VS01 | HCVSSB_01_ | HCVSSB_014-AK000556 | Boehler | Heraeus | Prestara | 3.24 | 2.97 | <1? | 354009/1 | 15554 | 1.00352 | 48.4 | 48.39 | <3 mm/tube | nr. 025634 | WCH 02269786 | PB: Coil-Nr. 24/1 | 38.91 | 38.93 | OK
HCVSSB_01_-BU000557 | HCVSSB_01_ | VS01 | HCVSSB_01_ | HCVSSB_014-AK000557 | Boehler | Heraeus | Prestara | 3.24 | 2.97 | <1? | 354009/1 | 15554 | 1.00352 | 48.41 | 48.4 | <3 mm/tube | nr. 025634 | WCH 02269786 | PB: Coil-Nr. 24/1 | 38.93 | 38.92 | OK
HCVSSB_01_-BU000558 | HCVSSB_01_ | VS01 | HCVSSB_01_ | HCVSSB_014-AK000558 | Boehler | Heraeus | Prestara | 3.24 | 2.97 | <1? | 354009/1 | 15554 | 1.00352 | 48.4 | 48.39 | <3 mm/tube | nr. 025634 | WCH 02269786 | PB: Coil-Nr. 24/1 | 38.91 | 38.88 | OK
HCVSSB_01_-BU000559 | HCVSSB_01_ | VS01 | HCVSSB_01_ | HCVSSB_014-AK000559 | Boehler | Heraeus | Prestara | 3.24 | 2.97 | <1? | 354009/1 | 15554 | 1.00352 | 48.39 | 48.4 | <3 mm/tube | nr. 025634 | WCH 02269786 | PB: Coil-Nr. 24/1 | 38.92 | 38.89 | OK
HCVSSB_01_-BU000560 | HCVSSB_01_ | VS01 | HCVSSB_01_ | HCVSSB_014-AK000560 | Boehler | Heraeus | Prestara | 3.24 | 2.97 | <1? | 354009/1 | 15554 | 1.00352 | 48.37 | 48.38 | <3 mm/tube | nr. 025634 | WCH 02269786 | PB: Coil-Nr. 24/1 | 38.9 | 38.91 | OK
HCVSSB_01_-BU000561 | HCVSSB_01_ | VS01 | HCVSSB_01_ | HCVSSB_014-AK000561 | Boehler | Heraeus | Prestara | 3.24 | 2.97 | <1? | 354009/1 | 15554 | 1.00352 | 48.39 | 48.41 | <3 mm/tube | nr. 025634 | WCH 02269786 | PB: Coil-Nr. 24/1 | 38.91 | 38.9 | OK
HCVSSB_01_-BU000562 | HCVSSB_01_ | VS01 | HCVSSB_01_ | HCVSSB_014-AK000562 | Boehler | Heraeus | Prestara | 3.24 | 2.97 | <1? | 354009/1 | 15554 | 1.00352 | 48.41 | 48.39 | <3 mm/tube | nr. 025634 | WCH 02269786 | PB: Coil-Nr. 24/1 | 38.92 | 38.88 | OK
HCVSSB_01_-BU000563 | HCVSSB_01_ | VS01 | HCVSSB_01_ | HCVSSB_014-AK000563 | Boehler | Heraeus | Prestara | 3.24 | 2.97 | <1? | 354009/1 | 15554 | 1.00352 | 48.41 | 48.38 | <3 mm/tube | nr. 025634 | WCH 02269786 | PB: Coil-Nr. 24/1 | 38.9 | 38.9 | OK
HCVSSB_01_-BU000564 | HCVSSB_01_ | VS01 | HCVSSB_01_ | HCVSSB_014-AK000564 | Boehler | Heraeus | Prestara | 3.24 | 2.97 | <1? | 354009/1 | 15554 | 1.00352 | 48.39 | 48.38 | <3 mm/tube | nr. 025634 | WCH 02269786 | PB: Coil-Nr. 24/1 | 38.91 | 38.89 | OK
HCVSSB_01_-BU000565 | HCVSSB_01_ | VS01 | HCVSSB_01_ | HCVSSB_014-AK000565 | Boehler | Heraeus | Prestara | 3.24 | 2.97 | <1? | 354009/1 | 15554 | 1.00352 | 48.39 | 48.37 | <3 mm/tube | nr. 025634 | WCH 02269786 | PB: Coil-Nr. 24/1 | 38.92 | 38.91 | OK
HCVSSB_01_-BU000566 | HCVSSB_01_ | VS01 | HCVSSB_01_ | HCVSSB_014-AK000566 | Boehler | Heraeus | Prestara | 3.24 | 2.97 | <1? | 354009/1 | 15554 | 1.00352 | 48.41 | 48.39 | <3 mm/tube | nr. 025634 | WCH 02269786 | PB: Coil-Nr. 24/1 | 38.89 | 38.91 | OK
HCVSSB_01_-BU000567 | HCVSSB_01_ | VS01 | HCVSSB_01_ | HCVSSB_014-AK000567 | Boehler | Heraeus | Prestara | 3.24 | 2.97 | <1? | 354009/1 | 15554 | 1.00352 | 48.38 | 48.41 | <3 mm/tube | nr. 025634 | WCH 02269786 | PB: Coil-Nr. 24/1 | 38.92 | 38.92 | OK
HCVSSB_01_-BU000568 | HCVSSB_01_ | VS01 | HCVSSB_01_ | HCVSSB_014-AK000568 | Boehler | Heraeus | Prestara | 3.24 | 2.97 | <1? | 354009/1 | 15554 | 1.00352 | 48.44 | 48.36 | <3 mm/tube | nr. 025634 | WCH 02269786 | PB: Coil-Nr. 24/1 | 38.88 | 38.91 | OK
HCVSSB_01_-BU000569 | HCVSSB_01_ | VS01 | HCVSSB_01_ | HCVSSB_014-AK000569 | Boehler | Heraeus | Prestara | 3.24 | 2.97 | <1? | 354009/1 | 15553 | 1.00352 | 48.4 | 48.37 | <3 mm/tube | nr. 025634 | WCH 02269786 | PB: Coil-Nr. 24/1 | 38.9 | 38.9 | OK
HCVSSB_01_-BU000570 | HCVSSB_01_ | VS01 | HCVSSB_01_ | HCVSSB_014-AK000570 | Boehler | Heraeus | Prestara | 3.24 | 2.97 | <1? | 354009/1 | 15555 | 1.00352 | 48.41 | 48.43 | <3 mm/tube | nr. 025634 | WCH 02269786 | PB: Coil-Nr. 24/1 | 38.9 | 38.94 | OK
HCVSSB_01_-BU000571 | HCVSSB_01_ | VS01 | HCVSSB_01_ | HCVSSB_014-AK000571 | Boehler | Heraeus | Prestara | 3.7 | 3.24 | <1? | 354065/3 | 15555 | 1.00354 | 48.33 | 48.36 | <3 mm/tube | nr. 025641 | WCH 02269790 | PB: Coil-Nr. 28/1 | 38.91 | 38.9 | OK
HCVSSB_01_-BU000572 | HCVSSB_01_ | VS01 | HCVSSB_01_ | HCVSSB_014-AK000572 | Boehler | Heraeus | Prestara | 3.7 | 3.24 | <1? | 354065/3 | 15555 | 1.00354 | 48.37 | 48.38 | <3 mm/tube | nr. 025641 | WCH 02269790 | PB: Coil-Nr. 28/1 | 38.92 | 38.92 | OK
HCVSSB_01_-BU000573 | HCVSSB_01_ | VS01 | HCVSSB_01_ | HCVSSB_014-AK000573 | Boehler | Heraeus | Prestara | 3.7 | 3.24 | <1? | 354065/3 | 15555 | 1.00354 | 48.36 | 48.33 | <3 mm/tube | nr. 025641 | WCH 02269790 | PB: Coil-Nr. 28/1 | 38.93 | 38.94 | OK
HCVSSB_01_-BU000574 | HCVSSB_01_ | VS01 | HCVSSB_01_ | HCVSSB_014-AK000574 | Boehler | Heraeus | Prestara | 3.7 | 3.24 | <1? | 354065/3 | 15554 | 1.00354 | 48.36 | 48.4 | <3 mm/tube | nr. 025641 | WCH 02269790 | PB: Coil-Nr. 28/1 | 38.93 | 38.89 | OK
HCVSSB_01_-BU000575 | HCVSSB_01_ | VS01 | HCVSSB_01_ | HCVSSB_014-AK000575 | Boehler | Heraeus | Prestara | 3.7 | 3.24 | <1? | 354065/3 | 15554 | 1.00354 | 48.39 | 48.36 | <3 mm/tube | nr. 025641 | WCH 02269790 | PB: Coil-Nr. 28/1 | 38.92 | 38.91 | OK
HCVSSB_01_-BU000576 | HCVSSB_01_ | VS01 | HCVSSB_01_ | HCVSSB_014-AK000576 | Boehler | Heraeus | Prestara | 3.7 | 3.24 | <1? | 354065/3 | 15554 | 1.00354 | 48.37 | 48.4 | <3 mm/tube | nr. 025641 | WCH 02269790 | PB: Coil-Nr. 28/1 | 38.9 | 38.92 | OK
HCVSSB_01_-BU000577 | HCVSSB_01_ | VS01 | HCVSSB_01_ | HCVSSB_014-AK000577 | Boehler | Heraeus | Prestara | 3.7 | 3.24 | <1? | 354065/3 | 15554 | 1.00354 | 48.39 | 48.42 | <3 mm/tube | nr. 025641 | WCH 02269790 | PB: Coil-Nr. 28/1 | 38.9 | 38.94 | OK
HCVSSB_01_-BU000578 | HCVSSB_01_ | VS01 | HCVSSB_01_ | HCVSSB_014-AK000578 | Boehler | Heraeus | Prestara | 3.7 | 3.24 | <1? | 354065/3 | 15553 | 1.00354 | 48.41 | 48.38 | <3 mm/tube | nr. 025641 | WCH 02269790 | PB: Coil-Nr. 28/1 | 38.89 | 38.91 | OK
HCVSSB_01_-BU000579 | HCVSSB_01_ | VS01 | HCVSSB_01_ | HCVSSB_014-AK000579 | Boehler | Heraeus | Prestara | 3.7 | 3.24 | <1? | 354065/3 | 15553 | 1.00354 | 48.37 | 48.39 | <3 mm/tube | nr. 025641 | WCH 02269790 | PB: Coil-Nr. 28/1 | 38.92 | 38.89 | OK
HCVSSB_01_-BU000580 | HCVSSB_01_ | VS01 | HCVSSB_01_ | HCVSSB_014-AK000580 | Boehler | Heraeus | Prestara | 3.7 | 3.24 | <1? | 354065/3 | 15555 | 1.00354 | 48.36 | 48.36 | <3 mm/tube | nr. 025641 | WCH 02269790 | PB: Coil-Nr. 28/1 | 38.87 | 38.9 | OK
HCVSSB_01_-BU000581 | HCVSSB_01_ | VS01 | HCVSSB_01_ | HCVSSB_014-AK000581 | Boehler | Heraeus | Prestara | 3.7 | 3.24 | <1? | 354065/3 | 15553 | 1.00354 | 48.42 | 48.4 | <3 mm/tube | nr. 025641 | WCH 02269790 | PB: Coil-Nr. 28/1 | 38.89 | 38.94 | OK
HCVSSB_01_-BU000582 | HCVSSB_01_ | VS01 | HCVSSB_01_ | HCVSSB_014-AK000582 | Boehler | Heraeus | Prestara | 3.7 | 3.24 | <1? | 354065/3 | 15553 | 1.00354 | 48.37 | 48.38 | <3 mm/tube | nr. 025641 | WCH 02269790 | PB: Coil-Nr. 28/1 | 38.93 | 38.91 | OK
HCVSSB_01_-BU000583 | HCVSSB_01_ | VS01 | HCVSSB_01_ | HCVSSB_014-AK000583 | Boehler | Heraeus | Prestara | 3.7 | 3.24 | <1? | 354065/3 | 15554 | 1.00354 | 48.4 | 48.39 | <3 mm/tube | nr. 025641 | WCH 02269790 | PB: Coil-Nr. 28/1 | 38.89 | 38.89 | OK
HCVSSB_01_-BU000584 | HCVSSB_01_ | VS01 | HCVSSB_01_ | HCVSSB_014-AK000584 | Boehler | Heraeus | Prestara | 3.7 | 3.24 | <1? | 354065/3 | 15554 | 1.00354 | 48.37 | 48.36 | <3 mm/tube | nr. 025641 | WCH 02269790 | PB: Coil-Nr. 28/1 | 38.9 | 38.92 | OK
HCVSSB_01_-BU000585 | HCVSSB_01_ | VS01 | HCVSSB_01_ | HCVSSB_012-AK000585 | Boehler | Heraeus | Prestara | 3.7 | 3.24 | <1? | 354065/3 | 15555 | 1.00354 | 48.38 | 48.37 | <3 mm/tube | nr. 025641 | WCH 02269790 | PB: Coil-Nr. 28/1 | 38.9 | 38.92 | OK
HCVSSB_01_-BU000586 | HCVSSB_01_ | VS01 | HCVSSB_01_ | HCVSSB_012-AK000586 | Boehler | Heraeus | Prestara | 3.7 | 3.24 | <1? | 354065/3 | 15555 | 1.00354 | 48.39 | 48.4 | <3 mm/tube | nr. 025641 | WCH 02269790 | PB: Coil-Nr. 28/1 | 38.91 | 38.88 | OK
HCVSSB_01_-BU000587 | HCVSSB_01_ | VS01 | HCVSSB_01_ | HCVSSB_012-AK000587 | Boehler | Heraeus | Prestara | 3.7 | 3.24 | <1? | 354065/3 | 15555 | 1.00354 | 48.38 | 48.38 | <3 mm/tube | nr. 025641 | WCH 02269790 | PB: Coil-Nr. 28/1 | 38.92 | 38.93 | OK
HCVSSB_01_-BU000588 | HCVSSB_01_ | VS01 | HCVSSB_01_ | HCVSSB_012-AK000588 | Boehler | Heraeus | Prestara | 3.7 | 3.24 | <1? | 354065/3 | 15554 | 1.00354 | 48.36 | 48.4 | <3 mm/tube | nr. 025641 | WCH 02269790 | PB: Coil-Nr. 28/1 | 38.9 | 38.9 | OK
HCVSSB_01_-BU000589 | HCVSSB_01_ | VS01 | HCVSSB_01_ | HCVSSB_012-AK000589 | Boehler | Heraeus | Prestara | 3.7 | 3.24 | <1? | 354065/3 | 15555 | 1.00354 | 48.38 | 48.39 | <3 mm/tube | nr. 025641 | WCH 02269790 | PB: Coil-Nr. 28/1 | 38.89 | 38.91 | OK
HCVSSB_01_-BU000590 | HCVSSB_01_ | VS01 | HCVSSB_01_ | HCVSSB_012-AK000590 | Boehler | Heraeus | Prestara | 3.7 | 3.24 | <1? | 354065/3 | 15555 | 1.00354 | 48.38 | 48.37 | <3 mm/tube | nr. 025641 | WCH 02269790 | PB: Coil-Nr. 28/1 | 38.91 | 38.9 | OK
HCVSSB_01_-BU000591 | HCVSSB_01_ | VS01 | HCVSSB_01_ | HCVSSB_012-AK000591 | Boehler | Heraeus | Prestara | 3.7 | 3.24 | <1? | 354065/3 | 15555 | 1.00354 | 48.39 | 48.38 | <3 mm/tube | nr. 025641 | WCH 02269790 | PB: Coil-Nr. 28/1 | 38.91 | 38.88 | OK
HCVSSB_01_-BU000592 | HCVSSB_01_ | VS01 | HCVSSB_01_ | HCVSSB_014-AK000592 | Boehler | Heraeus | Prestara | 3.7 | 3.24 | <1? | 354065/3 | 15555 | 1.00354 | 48.38 | 48.38 | <3 mm/tube | nr. 025641 | WCH 02269790 | PB: Coil-Nr. 28/1 | 38.92 | 38.88 | OK
HCVSSB_01_-BU000593 | HCVSSB_01_ | VS01 | HCVSSB_01_ | HCVSSB_012-AK000593 | Boehler | Heraeus | Prestara | 3.7 | 3.24 | <1? | 354065/3 | 15555 | 1.00354 | 48.39 | 48.39 | <3 mm/tube | nr. 025641 | WCH 02269790 | PB: Coil-Nr. 28/1 | 38.91 | 38.9 | OK
HCVSSB_01_-BU000594 | HCVSSB_01_ | VS01 | HCVSSB_01_ | HCVSSB_012-AK000594 | Boehler | Heraeus | Prestara | 3.7 | 3.24 | <1? | 354065/3 | 15554 | 1.00354 | 48.4 | 48.4 | <3 mm/tube | nr. 025641 | WCH 02269790 | PB: Coil-Nr. 28/1 | 38.92 | 38.89 | OK
HCVSSB_01_-BU000595 | HCVSSB_01_ | VS01 | HCVSSB_01_ | HCVSSB_012-AK000595 | Boehler | Heraeus | Prestara | 3.7 | 3.24 | <1? | 354065/3 | 15555 | 1.00354 | 48.4 | 48.39 | <3 mm/tube | nr. 025641 | WCH 02269790 | PB: Coil-Nr. 28/1 | 38.91 | 38.88 | OK
HCVSSB_01_-BU000596 | HCVSSB_01_ | VS01 | HCVSSB_01_ | HCVSSB_012-AK000596 | Boehler | Heraeus | Prestara | 3.7 | 3.24 | <1? | 354065/3 | 15555 | 1.00354 | 48.41 | 48.4 | <3 mm/tube | nr. 025641 | WCH 02269790 | PB: Coil-Nr. 28/1 | 38.9 | 38.88 | OK
HCVSSB_01_-BU000597 | HCVSSB_01_ | VS01 | HCVSSB_01_ | HCVSSB_014-AK000597 | Boehler | Heraeus | Prestara | 3.7 | 3.24 | <1? | 354065/3 | 15555 | 1.00354 | 48.42 | 48.4 | <3 mm/tube | nr. 025641 | WCH 02269790 | PB: Coil-Nr. 28/1 | 38.91 | 38.9 | OK
HCVSSB_01_-BU000598 | HCVSSB_01_ | VS01 | HCVSSB_01_ | HCVSSB_014-AK000598 | Boehler | Heraeus | Prestara | 3.7 | 3.24 | <1? | 354065/3 | 15555 | 1.00354 | 48.41 | 48.41 | <3 mm/tube | nr. 025641 | WCH 02269790 | PB: Coil-Nr. 28/1 | 38.91 | 38.88 | OK
HCVSSB_01_-BU000599 | HCVSSB_01_ | VS01 | HCVSSB_01_ | HCVSSB_014-AK000599 | Boehler | Heraeus | Prestara | 3.7 | 3.24 | <1? | 354065/3 | 15555 | 1.00354 | 48.4 | 48.4 | <3 mm/tube | nr. 025641 | WCH 02269790 | PB: Coil-Nr. 28/1 | 38.91 | 38.9 | OK
HCVSSB_01_-BU000600 | HCVSSB_01_ | VS01 | HCVSSB_01_ | HCVSSB_014-AK000600 | Boehler | Heraeus | Prestara | 3.7 | 3.24 | <1? | 354065/3 | 15555 | 1.00354 | 48.41 | 48.38 | <3 mm/tube | nr. 025641 | WCH 02269790 | PB: Coil-Nr. 28/1 | 38.91 | 38.91 | OK
HCVSSB_01_-BU000601 | HCVSSB_01_ | VS01 | HCVSSB_01_ | HCVSSB_014-AK000601 | Boehler | Heraeus | Prestara | 3.7 | 3.24 | <1? | 354065/3 | 15555 | 1.00354 | 48.4 | 48.39 | <3 mm/tube | nr. 025641 | WCH 02269790 | PB: Coil-Nr. 28/1 | 38.91 | 38.88 | OK
HCVSSB_01_-BU000602 | HCVSSB_01_ | VS01 | HCVSSB_01_ | HCVSSB_014-AK000602 | Boehler | Heraeus | Prestara | 3.7 | 3.24 | <1? | 354065/3 | 15555 | 1.00354 | 48.41 | 48.39 | <3 mm/tube | nr. 025641 | WCH 02269790 | PB: Coil-Nr. 28/1 | 38.9 | 38.91 | OK
HCVSSB_01_-BU000603 | HCVSSB_01_ | VS01 | HCVSSB_01_ | HCVSSB_014-AK000603 | Boehler | Heraeus | Prestara | 3.7 | 3.24 | <1? | 354065/3 | 15555 | 1.00354 | 48.4 | 48.41 | <3 mm/tube | nr. 025641 | WCH 02269790 | PB: Coil-Nr. 28/1 | 38.88 | 38.9 | OK
HCVSSB_01_-BU000604 | HCVSSB_01_ | VS01 | HCVSSB_01_ | HCVSSB_014-AK000604 | Boehler | Heraeus | Prestara | 3.7 | 3.24 | <1? | 354065/3 | 15555 | 1.00354 | 48.38 | 48.4 | <3 mm/tube | nr. 025641 | WCH 02269790 | PB: Coil-Nr. 28/1 | 38.89 | 38.91 | OK
HCVSSB_01_-BU000605 | HCVSSB_01_ | VS01 | HCVSSB_01_ | HCVSSB_014-AK000605 | Boehler | Heraeus | Prestara | 3.7 | 3.24 | <1? | 354065/3 | 15555 | 1.00354 | 48.4 | 48.41 | <3 mm/tube | nr. 025641 | WCH 02269790 | PB: Coil-Nr. 28/1 | 38.85 | 38.89 | OK
HCVSSB_01_-BU000606 | HCVSSB_01_ | VS01 | HCVSSB_01_ | HCVSSB_014-AK000606 | Boehler | Heraeus | Prestara | 3.7 | 3.24 | <1? | 354065/3 | 15555 | 1.00354 | 48.4 | 48.38 | <3 mm/tube | nr. 025641 | WCH 02269790 | PB: Coil-Nr. 28/1 | 38.87 | 38.88 | OK
HCVSSB_01_-BU000607 | HCVSSB_01_ | VS01 | HCVSSB_01_ | HCVSSB_014-AK000607 | Boehler | Heraeus | Prestara | 3.7 | 3.24 | <1? | 354065/3 | 15555 | 1.00354 | 48.41 | 48.38 | <3 mm/tube | nr. 025641 | WCH 02269790 | PB: Coil-Nr. 28/1 | 38.88 | 38.89 | OK
HCVSSB_01_-BU000608 | HCVSSB_01_ | VS01 | HCVSSB_01_ | HCVSSB_014-AK000608 | Boehler | Heraeus | Prestara | 3.7 | 3.24 | <1? | 354065/3 | 15554 | 1.00354 | 48.39 | 48.41 | <3 mm/tube | nr. 025641 | WCH 02269790 | PB: Coil-Nr. 28/1 | 38.91 | 38.92 | OK
HCVSSB_01_-BU000609 | HCVSSB_01_ | VS01 | HCVSSB_01_ | HCVSSB_014-AK000609 | Boehler | Heraeus | Prestara | 3.7 | 3.24 | <1? | 354065/3 | 15554 | 1.00354 | 48.4 | 48.38 | <3 mm/tube | nr. 025641 | WCH 02269790 | PB: Coil-Nr. 28/1 | 38.9 | 38.87 | OK
HCVSSB_01_-BU000610 | HCVSSB_01_ | VS01 | HCVSSB_01_ | HCVSSB_014-AK000610 | Boehler | Heraeus | Prestara | 3.7 | 3.24 | <1? | 354065/3 | 15555 | 1.00354 | 48.37 | 48.35 | <3 mm/tube | nr. 025641 | WCH 02269790 | PB: Coil-Nr. 28/1 | 38.87 | 38.92 | OK
HCVSSB_01_-BU000611 | HCVSSB_01_ | VS01 | HCVSSB_01_ | HCVSSB_014-AK000611 | Boehler | Heraeus | Prestara | 3.7 | 3.24 | <1? | 354065/3 | 15555 | 1.00354 | 48.42 | 48.39 | <3 mm/tube | nr. 025641 | WCH 02269790 | PB: Coil-Nr. 28/1 | 38.9 | 38.85 | OK
HCVSSB_01_-BU000612 | HCVSSB_01_ | VS01 | HCVSSB_01_ | HCVSSB_014-AK000612 | Boehler | Heraeus | Prestara | 3.7 | 3.24 | <1? | 354065/3 | 15555 | 1.00354 | 48.35 | 48.42 | <3 mm/tube | nr. 025641 | WCH 02269790 | PB: Coil-Nr. 28/1 | 38.9 | 38.9 | OK
HCVSSB_01_-BU000613 | HCVSSB_01_ | VS01 | HCVSSB_01_ | HCVSSB_014-AK000613 | Boehler | Heraeus | Prestara | 3.7 | 3.24 | <1? | 354065/3 | 15555 | 1.00354 | 48.37 | 48.35 | <3 mm/tube | nr. 025641 | WCH 02269790 | PB: Coil-Nr. 28/1 | 38.9 | 38.88 | OK
HCVSSB_01_-BU000614 | HCVSSB_01_ | VS01 | HCVSSB_01_ | HCVSSB_014-AK000614 | Boehler | Heraeus | Prestara | 3.7 | 3.24 | <1? | 354065/3 | 15555 | 1.00354 | 48.37 | 48.34 | <3 mm/tube | nr. 025641 | WCH 02269790 | PB: Coil-Nr. 28/1 | 38.91 | 38.89 | OK
HCVSSB_01_-BU000615 | HCVSSB_01_ | VS01 | HCVSSB_01_ | HCVSSB_011-AK000615 | Boehler | Heraeus | Prestara | 3.21 | 3.03 | <1? | 354065/10 | 15555 | 1.00265 | 48.37 | 48.34 | <3 mm/tube | nr. 025647 | WCH 02269793 | PB: Coil-Nr. 31/1 | 38.87 | 38.92 | OK
HCVSSB_01_-BU000616 | HCVSSB_01_ | VS01 | HCVSSB_01_ | HCVSSB_011-AK000616 | Boehler | Heraeus | Prestara | 3.21 | 3.03 | <1? | 354065/10 | 15555 | 1.00265 | 48.37 | 48.36 | <3 mm/tube | nr. 025647 | WCH 02269793 | PB: Coil-Nr. 31/1 | 38.88 | 38.89 | OK
HCVSSB_01_-BU000617 | HCVSSB_01_ | VS01 | HCVSSB_01_ | HCVSSB_011-AK000617 | Boehler | Heraeus | Prestara | 3.21 | 3.03 | <1? | 354065/10 | 15555 | 1.00265 | 48.38 | 48.4 | <3 mm/tube | nr. 025647 | WCH 02269793 | PB: Coil-Nr. 31/1 | 38.94 | 38.91 | OK
HCVSSB_01_-BU000618 | HCVSSB_01_ | VS01 | HCVSSB_01_ | HCVSSB_011-AK000618 | Boehler | Heraeus | Prestara | 3.21 | 3.03 | <1? | 354065/10 | 15555 | 1.00265 | 48.38 | 48.34 | <3 mm/tube | nr. 025647 | WCH 02269793 | PB: Coil-Nr. 31/1 | 38.92 | 38.9 | OK
HCVSSB_01_-BU000619 | HCVSSB_01_ | VS01 | HCVSSB_01_ | HCVSSB_011-AK000619 | Boehler | Heraeus | Prestara | 3.21 | 3.03 | <1? | 354065/10 | 15555 | 1.00265 | 48.4 | 48.36 | <3 mm/tube | nr. 025647 | WCH 02269793 | PB: Coil-Nr. 31/1 | 38.9 | 38.91 | OK
HCVSSB_01_-BU000620 | HCVSSB_01_ | VS01 | HCVSSB_01_ | HCVSSB_011-AK000620 | Boehler | Heraeus | Prestara | 3.21 | 3.03 | <1? | 354065/10 | 15555 | 1.00265 | 48.38 | 48.38 | <3 mm/tube | nr. 025647 | WCH 02269793 | PB: Coil-Nr. 31/1 | 38.9 | 38.9 | OK
HCVSSB_01_-BU000621 | HCVSSB_01_ | VS01 | HCVSSB_01_ | HCVSSB_011-AK000621 | Boehler | Heraeus | Prestara | 3.21 | 3.03 | <1? | 354065/10 | 15555 | 1.00265 | 48.4 | 48.4 | <3 mm/tube | nr. 025647 | WCH 02269793 | PB: Coil-Nr. 31/1 | 38.91 | 38.92 | OK
HCVSSB_01_-BU000622 | HCVSSB_01_ | VS01 | HCVSSB_01_ | HCVSSB_011-AK000622 | Boehler | Heraeus | Prestara | 3.21 | 3.03 | <1? | 354065/10 | 15555 | 1.00265 | 48.4 | 48.39 | <3 mm/tube | nr. 025647 | WCH 02269793 | PB: Coil-Nr. 31/1 | 38.9 | 38.92 | OK
HCVSSB_01_-BU000623 | HCVSSB_01_ | VS01 | HCVSSB_01_ | HCVSSB_011-AK000623 | Boehler | Heraeus | Prestara | 3.21 | 3.03 | <1? | 354065/10 | 15554 | 1.00265 | 48.38 | 48.41 | <3 mm/tube | nr. 025647 | WCH 02269793 | PB: Coil-Nr. 31/1 | 38.92 | 38.9 | OK
HCVSSB_01_-BU000624 | HCVSSB_01_ | VS01 | HCVSSB_01_ | HCVSSB_011-AK000624 | Boehler | Heraeus | Prestara | 3.21 | 3.03 | <1? | 354065/10 | 15554 | 1.00265 | 48.4 | 48.38 | <3 mm/tube | nr. 025647 | WCH 02269793 | PB: Coil-Nr. 31/1 | 38.9 | 38.91 | OK
HCVSSB_01_-BU000625 | HCVSSB_01_ | VS01 | HCVSSB_01_ |  | Boehler | Heraeus | Prestara | 3.21 | 3.03 | <1? | 354065/10 | 15554 | 1.00265 | 48.41 | 48.42 | <3 mm/tube | nr. 025647 | WCH 02269793 | PB: Coil-Nr. 31/1 | 38.91 | 38.9 | OK
HCVSSB_01_-BU000626 | HCVSSB_01_ | VS01 | HCVSSB_01_ | HCVSSB_011-AK000626 | Boehler | Heraeus | Prestara | 3.21 | 3.03 | <1? | 354065/10 | 15554 | 1.00265 | 48.39 | 48.39 | <3 mm/tube | nr. 025647 | WCH 02269793 | PB: Coil-Nr. 31/1 | 38.9 | 38.9 | OK
HCVSSB_01_-BU000627 | HCVSSB_01_ | VS01 | HCVSSB_01_ | HCVSSB_011-AK000627 | Boehler | Heraeus | Prestara | 3.21 | 3.03 | <1? | 354065/10 | 15555 | 1.00265 | 48.38 | 48.37 | <3 mm/tube | nr. 025647 | WCH 02269793 | PB: Coil-Nr. 31/1 | 38.91 | 38.91 | OK
HCVSSB_01_-BU000628 | HCVSSB_01_ | VS01 | HCVSSB_01_ | HCVSSB_011-AK000628 | Boehler | Heraeus | Prestara | 3.21 | 3.03 | <1? | 354065/10 | 15555 | 1.00265 | 48.38 | 48.36 | <3 mm/tube | nr. 025647 | WCH 02269793 | PB: Coil-Nr. 31/1 | 38.9 | 38.9 | OK
HCVSSB_01_-BU000629 | HCVSSB_01_ | VS01 | HCVSSB_01_ | HCVSSB_011-AK000629 | Boehler | Heraeus | Prestara | 3.21 | 3.03 | <1? | 354065/10 | 15555 | 1.00265 | 48.38 | 48.38 | <3 mm/tube | nr. 025647 | WCH 02269793 | PB: Coil-Nr. 31/1 | 38.9 | 38.91 | OK
HCVSSB_01_-BU000630 | HCVSSB_01_ | VS01 | HCVSSB_01_ | HCVSSB_011-AK000630 | Boehler | Heraeus | Prestara | 3.21 | 3.03 | <1? | 354065/10 | 15554 | 1.00265 | 48.41 | 48.41 | <3 mm/tube | nr. 025647 | WCH 02269793 | PB: Coil-Nr. 31/1 | 38.9 | 38.92 | OK
HCVSSB_01_-BU000631 | HCVSSB_01_ | VS01 | HCVSSB_01_ | HCVSSB_011-AK000631 | Boehler | Heraeus | Prestara | 3.3 | 3.04 | <1? | 354009/3 | 15554 | 1.00311 | 48.37 | 48.36 | <3 mm/tube | nr. 025638 | WCH 02269788 | PB: Coil-Nr. 26/1 | 38.91 | 38.91 | OK
HCVSSB_01_-BU000632 | HCVSSB_01_ | VS01 | HCVSSB_01_ | HCVSSB_011-AK000632 | Boehler | Heraeus | Prestara | 3.21 | 3.03 | <1? | 354065/10 | 15555 | 1.00265 | 48.37 | 48.39 | <3 mm/tube | nr. 025647 | WCH 02269793 | PB: Coil-Nr. 31/1 | 38.87 | 38.91 | OK
HCVSSB_01_-BU000633 | HCVSSB_01_ | VS01 | HCVSSB_01_ | HCVSSB_011-AK000633 | Boehler | Heraeus | Prestara | 3.21 | 3.03 | <1? | 354065/10 | 15555 | 1.00265 | 48.35 | 48.36 | <3 mm/tube | nr. 025647 | WCH 02269793 | PB: Coil-Nr. 31/1 | 38.9 | 38.91 | OK
HCVSSB_01_-BU000634 | HCVSSB_01_ | VS01 | HCVSSB_01_ | HCVSSB_014-AK000634 | Boehler | Heraeus | Prestara | 3.21 | 3.03 | <1? | 354065/10 | 15554 | 1.00265 | 48.42 | 48.42 | <3 mm/tube | nr. 025647 | WCH 02269793 | PB: Coil-Nr. 31/1 | 38.91 | 38.92 | OK
HCVSSB_01_-BU000635 | HCVSSB_01_ | VS01 | HCVSSB_01_ | HCVSSB_014-AK000635 | Boehler | Heraeus | Prestara | 3.21 | 3.03 | <1? | 354065/10 | 15555 | 1.00265 | 48.41 | 48.41 | <3 mm/tube | nr. 025647 | WCH 02269793 | PB: Coil-Nr. 31/1 | 38.91 | 38.89 | OK
HCVSSB_01_-BU000636 | HCVSSB_01_ | VS01 | HCVSSB_01_ | HCVSSB_011-AK000636 | Boehler | Heraeus | Prestara | 3.21 | 3.03 | <1? | 354065/10 | 15555 | 1.00265 | 48.44 | 48.4 | <3 mm/tube | nr. 025647 | WCH 02269793 | PB: Coil-Nr. 31/1 | 38.88 | 38.9 | OK
HCVSSB_01_-BU000637 | HCVSSB_01_ | VS01 | HCVSSB_01_ | HCVSSB_011-AK000637 | Boehler | Heraeus | Prestara | 3.21 | 3.03 | <1? | 354065/10 | 15554 | 1.00265 | 48.39 | 48.38 | <3 mm/tube | nr. 025647 | WCH 02269793 | PB: Coil-Nr. 31/1 | 38.93 | 38.9 | OK
HCVSSB_01_-BU000638 | HCVSSB_01_ | VS01 | HCVSSB_01_ | HCVSSB_011-AK000638 | Boehler | Heraeus | Prestara | 3.21 | 3.03 | <1? | 354065/10 | 15555 | 1.00383 | 48.39 | 48.4 | <3 mm/tube | nr. 025647 | WCH 02269793 | PB: Coil-Nr. 31/1 | 38.88 | 38.91 | OK
HCVSSB_01_-BU000639 | HCVSSB_01_ | VS01 | HCVSSB_01_ | HCVSSB_011-AK000639 | Boehler | Heraeus | Prestara | 3.21 | 3.03 | <1? | 354065/10 | 15555 | 1.00383 | 48.37 | 48.39 | <3 mm/tube | nr. 025647 | WCH 02269793 | PB: Coil-Nr. 31/1 | 38.88 | 38.9 | OK
HCVSSB_01_-BU000640 | HCVSSB_01_ | VS01 | HCVSSB_01_ | HCVSSB_011-AK000640 | Boehler | Heraeus | Prestara | 3.21 | 3.03 | <1? | 354065/10 | 15554 | 1.00383 | 48.39 | 48.41 | <3 mm/tube | nr. 025647 | WCH 02269793 | PB: Coil-Nr. 31/1 | 38.83 | 38.84 | OK
HCVSSB_01_-BU000641 | HCVSSB_01_ | VS01 | HCVSSB_01_ | HCVSSB_011-AK000641 | Boehler | Heraeus | Prestara | 3.21 | 3.03 | <1? | 354065/10 | 15554 | 1.00383 | 48.38 | 48.4 | <3 mm/tube | nr. 025647 | WCH 02269793 | PB: Coil-Nr. 31/1 | 38.89 | 38.84 | OK
HCVSSB_01_-BU000642 | HCVSSB_01_ | VS01 | HCVSSB_01_ | HCVSSB_011-AK000642 | Boehler | Heraeus | Prestara | 3.21 | 3.03 | <1? | 354065/10 | 15554 | 1.00383 | 48.39 | 48.41 | <3 mm/tube | nr. 025647 | WCH 02269793 | PB: Coil-Nr. 31/1 | 38.9 | 38.89 | OK
HCVSSB_01_-BU000643 | HCVSSB_01_ | VS01 | HCVSSB_01_ | HCVSSB_011-AK000643 | Boehler | Heraeus | Prestara | 3.21 | 3.03 | <1? | 354065/10 | 15554 | 1.00383 | 48.4 | 48.43 | <3 mm/tube | nr. 025647 | WCH 02269793 | PB: Coil-Nr. 31/1 | 38.9 | 38.88 | OK
HCVSSB_01_-BU000644 | HCVSSB_01_ | VS01 | HCVSSB_01_ | HCVSSB_011-AK000644 | Boehler | Heraeus | Prestara | 3.21 | 3.03 | <1? | 354065/10 | 15554 | 1.00383 | 48.4 | 48.41 | <3 mm/tube | nr. 025647 | WCH 02269793 | PB: Coil-Nr. 31/1 | 38.9 | 38.91 | OK
HCVSSB_01_-BU000645 | HCVSSB_01_ | VS01 | HCVSSB_01_ | HCVSSB_011-AK000645 | Boehler | Heraeus | Prestara | 3.21 | 3.03 | <1? | 354065/10 | 15553 | 1.00383 | 48.41 | 48.42 | <3 mm/tube | nr. 025647 | WCH 02269793 | PB: Coil-Nr. 31/1 | 38.89 | 38.9 | OK
HCVSSB_01_-BU000646 | HCVSSB_01_ | VS01 | HCVSSB_01_ | HCVSSB_011-AK000646 | Boehler | Heraeus | Prestara | 3.3 | 3.04 | <1? | 354009/3 | 15554 | 1.00311 | 48.34 | 48.33 | <3 mm/tube | nr. 025638 | WCH 02269788 | PB: Coil-Nr. 26/1 | 38.9 | 38.92 | OK
HCVSSB_01_-BU000647 | HCVSSB_01_ | VS01 | HCVSSB_01_ | HCVSSB_011-AK000647 | Boehler | Heraeus | Prestara | 3.3 | 3.04 | <1? | 354009/3 | 15554 | 1.00311 | 48.34 | 48.37 | <3 mm/tube | nr. 025638 | WCH 02269788 | PB: Coil-Nr. 26/1 | 38.92 | 38.92 | OK
HCVSSB_01_-BU000648 | HCVSSB_01_ | VS01 | HCVSSB_01_ | HCVSSB_014-AK000648 | Boehler | Heraeus | Prestara | 3.3 | 3.04 | <1? | 354009/3 | 15554 | 1.00311 | 48.36 | 48.37 | <3 mm/tube | nr. 025638 | WCH 02269788 | PB: Coil-Nr. 26/1 | 38.89 | 38.9 | OK
HCVSSB_01_-BU000649 | HCVSSB_01_ | VS01 | HCVSSB_01_ | HCVSSB_014-AK000649 | Boehler | Heraeus | Prestara | 3.3 | 3.04 | <1? | 354009/3 | 15554 | 1.00311 | 48.35 | 48.38 | <3 mm/tube | nr. 025638 | WCH 02269788 | PB: Coil-Nr. 26/1 | 38.9 | 38.92 | OK
HCVSSB_01_-BU000650 | HCVSSB_01_ | VS01 | HCVSSB_01_ | HCVSSB_014-AK000650 | Boehler | Heraeus | Prestara | 3.3 | 3.04 | <1? | 354009/3 | 15554 | 1.00311 | 48.38 | 48.36 | <3 mm/tube | nr. 025638 | WCH 02269788 | PB: Coil-Nr. 26/1 | 38.92 | 38.92 | OK
HCVSSB_01_-BU000651 | HCVSSB_01_ | VS01 | HCVSSB_01_ | HCVSSB_014-AK000651 | Boehler | Heraeus | Prestara | 3.3 | 3.04 | <1? | 354009/3 | 15554 | 1.00311 | 48.36 | 48.37 | <3 mm/tube | nr. 025638 | WCH 02269788 | PB: Coil-Nr. 26/1 | 38.9 | 38.92 | OK
HCVSSB_01_-BU000652 | HCVSSB_01_ | VS01 | HCVSSB_01_ | HCVSSB_014-AK000652 | Boehler | Heraeus | Prestara | 3.3 | 3.04 | <1? | 354009/3 | 15554 | 1.00311 | 48.34 | 48.36 | <3 mm/tube | nr. 025638 | WCH 02269788 | PB: Coil-Nr. 26/1 | 38.9 | 38.9 | OK
HCVSSB_01_-BU000653 | HCVSSB_01_ | VS01 | HCVSSB_01_ | HCVSSB_014-AK000653 | Boehler | Heraeus | Prestara | 3.3 | 3.04 | <1? | 354009/3 | 15554 | 1.00311 | 48.36 | 48.35 | <3 mm/tube | nr. 025638 | WCH 02269788 | PB: Coil-Nr. 26/1 | 38.9 | 38.89 | OK
HCVSSB_01_-BU000654 | HCVSSB_01_ | VS01 | HCVSSB_01_ | HCVSSB_011-AK000654 | Boehler | Heraeus | Prestara | 3.3 | 3.04 | <1? | 354009/3 | 15554 | 1.00311 | 48.37 | 48.35 | <3 mm/tube | nr. 025638 | WCH 02269788 | PB: Coil-Nr. 26/1 | 38.91 | 38.91 | OK
HCVSSB_01_-BU000655 | HCVSSB_01_ | VS01 | HCVSSB_01_ | HCVSSB_011-AK000655 | Boehler | Heraeus | Prestara | 3.3 | 3.04 | <1? | 354009/3 | 15554 | 1.00311 | 48.38 | 48.36 | <3 mm/tube | nr. 025638 | WCH 02269788 | PB: Coil-Nr. 26/1 | 38.9 | 38.91 | OK
HCVSSB_01_-BU000656 | HCVSSB_01_ | VS01 | HCVSSB_01_ | HCVSSB_011-AK000656 | Boehler | Heraeus | Prestara | 3.3 | 3.04 | <1? | 354009/3 | 15554 | 1.00311 | 48.34 | 48.39 | <3 mm/tube | nr. 025638 | WCH 02269788 | PB: Coil-Nr. 26/1 | 38.89 | 38.9 | OK
HCVSSB_01_-BU000657 | HCVSSB_01_ | VS01 | HCVSSB_01_ | HCVSSB_011-AK000657 | Boehler | Heraeus | Prestara | 3.3 | 3.04 | <1? | 354009/3 | 15553 | 1.00311 | 48.36 | 48.37 | <3 mm/tube | nr. 025638 | WCH 02269788 | PB: Coil-Nr. 26/1 | 38.9 | 38.89 | OK
HCVSSB_01_-BU000658 | HCVSSB_01_ | VS01 | HCVSSB_01_ | HCVSSB_011-AK000658 | Boehler | Heraeus | Prestara | 3.3 | 3.04 | <1? | 354009/3 | 15553 | 1.00311 | 48.35 | 48.33 | <3 mm/tube | nr. 025638 | WCH 02269788 | PB: Coil-Nr. 26/1 | 38.93 | 38.9 | OK
HCVSSB_01_-BU000659 | HCVSSB_01_ | VS01 | HCVSSB_01_ | HCVSSB_011-AK000659 | Boehler | Heraeus | Prestara | 3.3 | 3.04 | <1? | 354009/3 | 15554 | 1.00311 | 48.34 | 48.39 | <3 mm/tube | nr. 025638 | WCH 02269788 | PB: Coil-Nr. 26/1 | 38.92 | 38.88 | OK
HCVSSB_01_-BU000660 | HCVSSB_01_ | VS01 | HCVSSB_01_ | HCVSSB_011-AK000660 | Boehler | Heraeus | Prestara | 3.3 | 3.04 | <1? | 354009/3 | 15554 | 1.00311 | 48.37 | 48.35 | <3 mm/tube | nr. 025638 | WCH 02269788 | PB: Coil-Nr. 26/1 | 38.9 | 38.88 | OK
HCVSSB_01_-BU000661 | HCVSSB_01_ | VS01 | HCVSSB_01_ | HCVSSB_011-AK000661 | Boehler | Heraeus | Prestara | 3.3 | 3.04 | <1? | 354009/3 | 15554 | 1.00311 | 48.37 | 48.37 | <3 mm/tube | nr. 025638 | WCH 02269788 | PB: Coil-Nr. 26/1 | 38.91 | 38.89 | OK
HCVSSB_01_-BU000662 | HCVSSB_01_ | VS01 | HCVSSB_01_ | HCVSSB_011-AK000662 | Boehler | Heraeus | Prestara | 3.3 | 3.04 | <1? | 354009/3 | 15554 | 1.00311 | 48.39 | 48.35 | <3 mm/tube | nr. 025638 | WCH 02269788 | PB: Coil-Nr. 26/1 | 38.9 | 38.91 | OK
HCVSSB_01_-BU000663 | HCVSSB_01_ | VS01 | HCVSSB_01_ | HCVSSB_011-AK000663 | Boehler | Heraeus | Prestara | 3.3 | 3.04 | <1? | 354009/3 | 15554 | 1.00311 | 48.39 | 48.36 | <3 mm/tube | nr. 025638 | WCH 02269788 | PB: Coil-Nr. 26/1 | 38.88 | 38.91 | OK
HCVSSB_01_-BU000664 | HCVSSB_01_ | VS01 | HCVSSB_01_ | HCVSSB_011-AK000664 | Boehler | Heraeus | Prestara | 3.3 | 3.04 | <1? | 354009/3 | 15554 | 1.00311 | 48.36 | 48.39 | <3 mm/tube | nr. 025638 | WCH 02269788 | PB: Coil-Nr. 26/1 | 38.9 | 38.89 | OK
HCVSSB_01_-BU000665 | HCVSSB_01_ | VS01 | HCVSSB_01_ | HCVSSB_013-AK000665 | Boehler | Heraeus | Prestara | 3.3 | 3.04 | <1? | 354009/3 | 15554 | 1.00311 | 48.34 | 48.39 | <3 mm/tube | nr. 025638 | WCH 02269788 | PB: Coil-Nr. 26/1 | 38.89 | 38.9 | OK
HCVSSB_01_-BU000666 | HCVSSB_01_ | VS01 | HCVSSB_01_ | HCVSSB_012-AK000666 | Boehler | Heraeus | Prestara | 3.3 | 3.04 | <1? | 354009/3 | 15554 | 1.00311 | 48.37 | 48.37 | <3 mm/tube | nr. 025638 | WCH 02269788 | PB: Coil-Nr. 26/1 | 38.83 | 38.8 | OK
HCVSSB_01_-BU000667 | HCVSSB_01_ | VS01 | HCVSSB_01_ | HCVSSB_012-AK000667 | Boehler | Heraeus | Prestara | 3.3 | 3.04 | <1? | 354009/3 | 15554 | 1.00311 | 48.39 | 48.35 | <3 mm/tube | nr. 025638 | WCH 02269788 | PB: Coil-Nr. 26/1 | 38.78 | 38.78 | OK
HCVSSB_01_-BU000668 | HCVSSB_01_ | VS01 | HCVSSB_01_ | HCVSSB_012-AK000668 | Boehler | Heraeus | Prestara | 3.24 | 3.03 | <1? | 354009/2 | 15555 | 1.00346 | 48.39 | 48.36 | <3 mm/tube | nr. 025637 | WCH 02269787 | PB: Coil-Nr. 25/1 | 38.82 | 38.77 | OK
HCVSSB_01_-BU000669 | HCVSSB_01_ | VS01 | HCVSSB_01_ | HCVSSB_011-AK000669 | Boehler | Heraeus | Prestara | 3.3 | 3.04 | <1? | 354009/3 | 15554 | 1.00311 | 48.34 | 48.36 | <3 mm/tube | nr. 025638 | WCH 02269788 | PB: Coil-Nr. 26/1 | 38.82 | 38.84 | OK
HCVSSB_01_-BU000670 | HCVSSB_01_ | VS01 | HCVSSB_01_ | HCVSSB_011-AK000670 | Boehler | Heraeus | Prestara | 3.3 | 3.04 | <1? | 354009/3 | 15554 | 1.00311 | 48.33 | 48.33 | <3 mm/tube | nr. 025638 | WCH 02269788 | PB: Coil-Nr. 26/1 | 38.84 | 38.86 | OK
HCVSSB_01_-BU000671 | HCVSSB_01_ | VS01 | HCVSSB_01_ | HCVSSB_011-AK000671 | Boehler | Heraeus | Prestara | 3.3 | 3.04 | <1? | 354009/3 | 15554 | 1.00311 | 48.33 | 48.32 | <3 mm/tube | nr. 025638 | WCH 02269788 | PB: Coil-Nr. 26/1 | 38.84 | 38.84 | OK
HCVSSB_01_-BU000672 | HCVSSB_01_ | VS01 | HCVSSB_01_ | HCVSSB_012-AK000672 | Boehler | Heraeus | Prestara | 3.3 | 3.04 | <1? | 354009/3 | 15554 | 1.00311 | 48.33 | 48.35 | <3 mm/tube | nr. 025638 | WCH 02269788 | PB: Coil-Nr. 26/1 | 38.86 | 38.85 | OK
HCVSSB_01_-BU000673 | HCVSSB_01_ | VS01 | HCVSSB_01_ | HCVSSB_011-AK000673 | Boehler | Heraeus | Prestara | 3.3 | 3.04 | <1? | 354009/3 | 15554 | 1.00311 | 48.36 | 48.35 | <3 mm/tube | nr. 025638 | WCH 02269788 | PB: Coil-Nr. 26/1 | 38.88 | 38.89 | OK
HCVSSB_01_-BU000674 | HCVSSB_01_ | VS01 | HCVSSB_01_ | HCVSSB_012-AK000674 | Boehler | Heraeus | Prestara | 3.3 | 3.04 | <1? | 354009/3 | 15554 | 1.00311 | 48.33 | 48.35 | <3 mm/tube | nr. 025638 | WCH 02269788 | PB: Coil-Nr. 26/1 | 38.87 | 38.87 | OK
HCVSSB_01_-BU000675 | HCVSSB_01_ | VS01 | HCVSSB_01_ | HCVSSB_012-AK000675 | Boehler | Heraeus | Prestara | 3.3 | 3.04 | <1? | 354009/3 | 15554 | 1.00311 | 48.35 | 48.37 | <3 mm/tube | nr. 025638 | WCH 02269788 | PB: Coil-Nr. 26/1 | 38.85 | 38.85 | OK
HCVSSB_01_-BU000676 | HCVSSB_01_ | VS01 | HCVSSB_01_ | HCVSSB_012-AK000676 | Boehler | Heraeus | Prestara | 3.3 | 3.04 | <1? | 354009/3 | 15554 | 1.00311 | 48.31 | 48.3 | <3 mm/tube | nr. 025638 | WCH 02269788 | PB: Coil-Nr. 26/1 | 38.83 | 38.84 | OK
HCVSSB_01_-BU000677 | HCVSSB_01_ | VS01 | HCVSSB_01_ | HCVSSB_012-AK000677 | Boehler | Heraeus | Prestara | 3.3 | 3.04 | <1? | 354009/3 | 15553 | 1.00311 | 48.35 | 48.35 | <3 mm/tube | nr. 025638 | WCH 02269788 | PB: Coil-Nr. 26/1 | 38.84 | 38.84 | OK
HCVSSB_01_-BU000678 | HCVSSB_01_ | VS01 | HCVSSB_01_ | HCVSSB_012-AK000678 | Boehler | Heraeus | Prestara | 3.3 | 3.04 | <1? | 354009/3 | 15553 | 1.00311 | 48.35 | 48.34 | <3 mm/tube | nr. 025638 | WCH 02269788 | PB: Coil-Nr. 26/1 | 38.85 | 38.86 | OK
HCVSSB_01_-BU000679 | HCVSSB_01_ | VS01 | HCVSSB_01_ | HCVSSB_012-AK000679 | Boehler | Heraeus | Prestara | 3.3 | 3.04 | <1? | 354009/3 | 15553 | 1.00311 | 48.33 | 48.33 | <3 mm/tube | nr. 025638 | WCH 02269788 | PB: Coil-Nr. 26/1 | 38.86 | 38.84 | OK
HCVSSB_01_-BU000680 | HCVSSB_01_ | VS01 | HCVSSB_01_ | HCVSSB_012-AK000680 | Boehler | Heraeus | Prestara | 3.24 | 3.03 | <1? | 354009/2 | 15553 | 1.00346 | 48.34 | 48.37 | <3 mm/tube | nr. 025637 | WCH 02269787 | PB: Coil-Nr. 25/1 | 38.87 | 38.89 | OK
HCVSSB_01_-BU000681 | HCVSSB_01_ | VS01 | HCVSSB_01_ | HCVSSB_012-AK000681 | Boehler | Heraeus | Prestara | 3.24 | 3.03 | <1? | 354009/2 | 15552 | 1.00346 | 48.38 | 48.51 | <3 mm/tube | nr. 025637 | WCH 02269787 | PB: Coil-Nr. 25/1 | 39.02 | 38.9 | OK
HCVSSB_01_-BU000682 | HCVSSB_01_ | VS01 | HCVSSB_01_ | HCVSSB_012-AK000682 | Boehler | Heraeus | Prestara | 3.24 | 3.03 | <1? | 354009/2 | 15552 | 1.00346 | 48.52 | 48.41 | <3 mm/tube | nr. 025637 | WCH 02269787 | PB: Coil-Nr. 25/1 | 38.96 | 39 | OK
HCVSSB_01_-BU000683 | HCVSSB_01_ | VS01 | HCVSSB_01_ | HCVSSB_012-AK000683 | Boehler | Heraeus | Prestara | 3.24 | 3.03 | <1? | 354009/2 | 15553 | 1.00346 | 48.63 | 48.53 | <3 mm/tube | nr. 025637 | WCH 02269787 | PB: Coil-Nr. 25/1 | 38.95 | 38.98 | OK
HCVSSB_01_-BU000684 | HCVSSB_01_ | VS01 | HCVSSB_01_ | HCVSSB_014-AK000684 | Boehler | Heraeus | Prestara | 3.24 | 3.03 | <1? | 354009/2 | 15555 | 1.00346 | 48.33 | 48.31 | <3 mm/tube | nr. 025637 | WCH 02269787 | PB: Coil-Nr. 25/1 | 38.87 | 38.87 | OK
HCVSSB_01_-BU000685 | HCVSSB_01_ | VS01 | HCVSSB_01_ | HCVSSB_014-AK000685 | Boehler | Heraeus | Prestara | 3.24 | 3.03 | <1? | 354009/2 | 15555 | 1.00346 | 48.46 | 48.47 | <3 mm/tube | nr. 025637 | WCH 02269787 | PB: Coil-Nr. 25/1 | 39 | 38.92 | OK
HCVSSB_01_-BU000686 | HCVSSB_01_ | VS01 | HCVSSB_01_ | HCVSSB_012-AK000686 | Boehler | Heraeus | Prestara | 3.24 | 3.03 | <1? | 354009/2 | 15555 | 1.00346 | 48.29 | 48.28 | <3 mm/tube | nr. 025637 | WCH 02269787 | PB: Coil-Nr. 25/1 | 38.77 | 38.8 | OK
HCVSSB_01_-BU000687 | HCVSSB_01_ | VS01 | HCVSSB_01_ | HCVSSB_012-AK000687 | Boehler | Heraeus | Prestara | 3.24 | 3.03 | <1? | 354009/2 | 15555 | 1.00346 | 48.26 | 48.29 | <3 mm/tube | nr. 025637 | WCH 02269787 | PB: Coil-Nr. 25/1 | 38.78 | 38.78 | OK
HCVSSB_01_-BU000688 | HCVSSB_01_ | VS01 | HCVSSB_01_ | HCVSSB_012-AK000688 | Boehler | Heraeus | Prestara | 3.24 | 3.03 | <1? | 354009/2 | 15555 | 1.00346 | 48.37 | 48.33 | <3 mm/tube | nr. 025637 | WCH 02269787 | PB: Coil-Nr. 25/1 | 38.79 | 38.76 | OK
HCVSSB_01_-BU000689 | HCVSSB_01_ | VS01 | HCVSSB_01_ | HCVSSB_012-AK000689 | Boehler | Heraeus | Prestara | 3.24 | 3.03 | <1? | 354009/2 | 15555 | 1.00346 | 48.32 | 48.4 | <3 mm/tube | nr. 025637 | WCH 02269787 | PB: Coil-Nr. 25/1 | 38.76 | 38.74 | OK
HCVSSB_01_-BU000690 | HCVSSB_01_ | VS01 | HCVSSB_01_ | HCVSSB_013-AK000690 | Boehler | Heraeus | Prestara | 3.24 | 3.03 | <1? | 354009/2 | 15555 | 1.00346 | 48.43 | 48.44 | <3 mm/tube | nr. 025637 | WCH 02269787 | PB: Coil-Nr. 25/1 | 38.81 | 38.82 | OK
HCVSSB_01_-BU000691 | HCVSSB_01_ | VS01 | HCVSSB_01_ | HCVSSB_013-AK000691 | Boehler | Heraeus | Prestara | 3.24 | 3.03 | <1? | 354009/2 | 15555 | 1.00346 | 48.48 | 48.46 | <3 mm/tube | nr. 025637 | WCH 02269787 | PB: Coil-Nr. 25/1 | 38.8 | 38.83 | OK
HCVSSB_01_-BU000692 | HCVSSB_01_ | VS01 | HCVSSB_01_ | HCVSSB_013-AK000692 | Boehler | Heraeus | Prestara | 3.24 | 3.03 | <1? | 354009/2 | 15555 | 1.00346 | 48.38 | 48.38 | <3 mm/tube | nr. 025637 | WCH 02269787 | PB: Coil-Nr. 25/1 | 38.84 | 38.85 | OK
HCVSSB_01_-BU000693 | HCVSSB_01_ | VS01 | HCVSSB_01_ | HCVSSB_013-AK000693 | Boehler | Heraeus | Prestara | 3.24 | 3.03 | <1? | 354009/2 | 15554 | 1.00346 | 48.41 | 48.43 | <3 mm/tube | nr. 025637 | WCH 02269787 | PB: Coil-Nr. 25/1 | 38.8 | 38.86 | OK
HCVSSB_01_-BU000694 | HCVSSB_01_ | VS01 | HCVSSB_01_ | HCVSSB_011-AK000694 | Boehler | Heraeus | Prestara | 3.24 | 3.03 | <1? | 354009/2 | 15554 | 1.00346 | 48.41 | 48.42 | <3 mm/tube | nr. 025637 | WCH 02269787 | PB: Coil-Nr. 25/1 | 38.83 | 38.85 | OK
HCVSSB_01_-BU000695 | HCVSSB_01_ | VS01 | HCVSSB_01_ | HCVSSB_013-AK000695 | Boehler | Heraeus | Prestara | 3.24 | 3.03 | <1? | 354009/2 | 15554 | 1.00346 | 48.38 | 48.4 | <3 mm/tube | nr. 025637 | WCH 02269787 | PB: Coil-Nr. 25/1 | 38.83 | 38.85 | OK
HCVSSB_01_-BU000696 | HCVSSB_01_ | VS01 | HCVSSB_01_ | HCVSSB_013-AK000696 | Boehler | Heraeus | Prestara | 3.24 | 3.03 | <1? | 354009/2 | 15554 | 1.00346 | 48.41 | 48.42 | <3 mm/tube | nr. 025637 | WCH 02269787 | PB: Coil-Nr. 25/1 | 38.85 | 38.83 | OK
HCVSSB_01_-BU000697 | HCVSSB_01_ | VS01 | HCVSSB_01_ | HCVSSB_011-AK000697 | Boehler | Heraeus | Prestara | 3.24 | 3.03 | <1? | 354009/2 | 15554 | 1.00346 | 48.42 | 48.44 | <3 mm/tube | nr. 025637 | WCH 02269787 | PB: Coil-Nr. 25/1 | 38.81 | 38.83 | OK
HCVSSB_01_-BU000698 | HCVSSB_01_ | VS01 | HCVSSB_01_ | HCVSSB_011-AK000698 | Boehler | Heraeus | Prestara | 3.24 | 3.03 | <1? | 354009/2 | 15554 | 1.00346 | 48.4 | 48.41 | <3 mm/tube | nr. 025637 | WCH 02269787 | PB: Coil-Nr. 25/1 | 38.8 | 38.82 | OK
HCVSSB_01_-BU000699 | HCVSSB_01_ | VS01 | HCVSSB_01_ | HCVSSB_011-AK000699 | Boehler | Heraeus | Prestara | 3.24 | 3.03 | <1? | 354009/2 | 15553 | 1.00346 | 48.43 | 48.42 | <3 mm/tube | nr. 025637 | WCH 02269787 | PB: Coil-Nr. 25/1 | 38.8 | 38.82 | OK
HCVSSB_01_-BU000700 | HCVSSB_01_ | VS01 | HCVSSB_01_ | HCVSSB_011-AK000700 | Boehler | Heraeus | Prestara | 3.24 | 3.03 | <1? | 354009/2 | 15553 | 1.00346 | 48.45 | 48.42 | <3 mm/tube | nr. 025637 | WCH 02269787 | PB: Coil-Nr. 25/1 | 38.8 | 38.81 | OK
HCVSSB_01_-BU000701 | HCVSSB_01_ | VS01 | HCVSSB_01_ | HCVSSB_011-AK000701 | Boehler | Heraeus | Prestara | 3.24 | 3.03 | <1? | 354009/2 | 15553 | 1.00346 | 48.43 | 48.43 | <3 mm/tube | nr. 025637 | WCH 02269787 | PB: Coil-Nr. 25/1 | 38.81 | 38.82 | OK
HCVSSB_01_-BU000702 | HCVSSB_01_ | VS01 | HCVSSB_01_ | HCVSSB_011-AK000702 | Boehler | Heraeus | Prestara | 3.24 | 3.03 | <1? | 354009/2 | 15553 | 1.00346 | 48.44 | 48.42 | <3 mm/tube | nr. 025637 | WCH 02269787 | PB: Coil-Nr. 25/1 | 38.82 | 38.8 | OK
HCVSSB_01_-BU000703 | HCVSSB_01_ | VS01 | HCVSSB_01_ | HCVSSB_011-AK000703 | Boehler | Heraeus | Prestara | 3.24 | 3.03 | <1? | 354009/2 | 15552 | 1.00346 | 48.45 | 48.43 | <3 mm/tube | nr. 025637 | WCH 02269787 | PB: Coil-Nr. 25/1 | 38.8 | 38.79 | OK
HCVSSB_01_-BU000704 | HCVSSB_01_ | VS01 | HCVSSB_01_ | HCVSSB_011-AK000704 | Boehler | Heraeus | Prestara | 3.24 | 3.03 | <1? | 354009/2 | 15552 | 1.00346 | 48.41 | 48.43 | <3 mm/tube | nr. 025637 | WCH 02269787 | PB: Coil-Nr. 25/1 | 38.79 | 38.8 | OK
HCVSSB_01_-BU000705 | HCVSSB_01_ | VS01 | HCVSSB_01_ | HCVSSB_011-AK000705 | Boehler | Heraeus | Prestara | 3.24 | 3.03 | <1? | 354009/2 | 15552 | 1.00346 | 48.41 | 48.45 | <3 mm/tube | nr. 025637 | WCH 02269787 | PB: Coil-Nr. 25/1 | 38.81 | 38.81 | OK
HCVSSB_01_-BU000706 | HCVSSB_01_ | VS01 | HCVSSB_01_ | HCVSSB_011-AK000706 | Boehler | Heraeus | Prestara | 3.24 | 3.03 | <1? | 354009/2 | 15552 | 1.00346 | 48.43 | 48.42 | <3 mm/tube | nr. 025637 | WCH 02269787 | PB: Coil-Nr. 25/1 | 38.82 | 38.81 | OK
HCVSSB_01_-BU000707 | HCVSSB_01_ | VS01 | HCVSSB_01_ | HCVSSB_011-AK000707 | Boehler | Heraeus | Prestara | 3.24 | 3.03 | <1? | 354009/2 | 15552 | 1.00346 | 48.42 | 48.42 | <3 mm/tube | nr. 025637 | WCH 02269787 | PB: Coil-Nr. 25/1 | 38.83 | 38.82 | OK
HCVSSB_01_-BU000708 | HCVSSB_01_ | VS01 | HCVSSB_01_ | HCVSSB_011-AK000708 | Boehler | Heraeus | Prestara | 3.24 | 3.03 | <1? | 354009/2 | 15552 | 1.00346 | 48.41 | 48.4 | <3 mm/tube | nr. 025637 | WCH 02269787 | PB: Coil-Nr. 25/1 | 38.82 | 38.82 | OK
HCVSSB_01_-BU000709 | HCVSSB_01_ | VS01 | HCVSSB_01_ | HCVSSB_011-AK000709 | Boehler | Heraeus | Prestara | 3.24 | 3.03 | <1? | 354009/2 | 15552 | 1.00346 | 48.42 | 48.41 | <3 mm/tube | nr. 025637 | WCH 02269787 | PB: Coil-Nr. 25/1 | 38.88 | 38.82 | OK
HCVSSB_01_-BU000710 | HCVSSB_01_ | VS01 | HCVSSB_01_ | HCVSSB_011-AK000710 | Boehler | Heraeus | Prestara | 3.24 | 3.03 | <1? | 354009/2 | 15552 | 1.00346 | 48.43 | 48.43 | <3 mm/tube | nr. 025637 | WCH 02269787 | PB: Coil-Nr. 25/1 | 38.82 | 38.83 | OK
HCVSSB_01_-BU000711 | HCVSSB_01_ | VS01 | HCVSSB_01_ | HCVSSB_011-AK000711 | Boehler | Heraeus | Prestara | 3.24 | 3.03 | <1? | 354009/2 | 15552 | 1.00346 | 48.44 | 48.43 | <3 mm/tube | nr. 025637 | WCH 02269787 | PB: Coil-Nr. 25/1 | 38.8 | 38.79 | OK
HCVSSB_01_-BU000712 | HCVSSB_01_ | VS01 | HCVSSB_01_ | HCVSSB_011-AK000712 | Boehler | Heraeus | Prestara | 3.24 | 3.03 | <1? | 354009/2 | 15552 | 1.00346 | 48.4 | 48.43 | <3 mm/tube | nr. 025637 | WCH 02269787 | PB: Coil-Nr. 25/1 | 38.81 | 38.81 | OK
HCVSSB_01_-BU000713 | HCVSSB_01_ | VS01 | HCVSSB_01_ | HCVSSB_011-AK000713 | Boehler | Heraeus | Prestara | 3.24 | 3.03 | <1? | 354009/2 | 15553 | 1.00346 | 48.43 | 48.44 | <3 mm/tube | nr. 025637 | WCH 02269787 | PB: Coil-Nr. 25/1 | 38.8 | 38.81 | OK
HCVSSB_01_-BU000714 | HCVSSB_01_ | VS01 | HCVSSB_01_ | HCVSSB_012-AK000714 | Boehler | Heraeus | Prestara | 3.24 | 3.03 | <1? | 354009/2 | 15553 | 1.00346 | 48.4 | 48.43 | <3 mm/tube | nr. 025637 | WCH 02269787 | PB: Coil-Nr. 25/1 | 38.78 | 38.8 | OK
HCVSSB_01_-BU000715 | HCVSSB_01_ | VS01 | HCVSSB_01_ | HCVSSB_012-AK000715 | Boehler | Heraeus | Prestara | 3.24 | 3.03 | <1? | 354009/2 | 15553 | 1.00346 | 48.43 | 48.43 | <3 mm/tube | nr. 025637 | WCH 02269787 | PB: Coil-Nr. 25/1 | 38.9 | 38.79 | OK
HCVSSB_01_-BU000716 | HCVSSB_01_ | VS01 | HCVSSB_01_ | HCVSSB_011-AK000716 | Boehler | Heraeus | Prestara | 3.6 | 3.15 | <1? | 354065/2 | 15553 | 1.00317 | 48.33 | 48.38 | <3 mm/tube | nr. 025640 | WCH 02269785 | PB: Coil-Nr. 23/1 | 38.86 | 38.85 | OK
HCVSSB_01_-BU000717 | HCVSSB_01_ | VS01 | HCVSSB_01_ | HCVSSB_011-AK000717 | Boehler | Heraeus | Prestara | 3.6 | 3.15 | <1? | 354065/2 | 15553 | 1.00317 | 48.31 | 48.34 | <3 mm/tube | nr. 025640 | WCH 02269785 | PB: Coil-Nr. 23/1 | 38.87 | 38.86 | OK
HCVSSB_01_-BU000718 | HCVSSB_01_ | VS01 | HCVSSB_01_ | HCVSSB_014-AK000718 | Boehler | Heraeus | Prestara | 3.6 | 3.15 | <1? | 354065/2 | 15553 | 1.00317 | 48.32 | 48.33 | <3 mm/tube | nr. 025640 | WCH 02269785 | PB: Coil-Nr. 23/1 | 38.88 | 38.87 | OK
HCVSSB_01_-BU000719 | HCVSSB_01_ | VS01 | HCVSSB_01_ | HCVSSB_014-AK000719 | Boehler | Heraeus | Prestara | 3.6 | 3.15 | <1? | 354065/2 | 15552 | 1.00317 | 48.32 | 48.32 | <3 mm/tube | nr. 025640 | WCH 02269785 | PB: Coil-Nr. 23/1 | 38.87 | 38.88 | OK
HCVSSB_01_-BU000720 | HCVSSB_01_ | VS01 | HCVSSB_01_ | HCVSSB_014-AK000720 | Boehler | Heraeus | Prestara | 3.6 | 3.15 | <1? | 354065/2 | 15553 | 1.00317 | 48.31 | 48.31 | <3 mm/tube | nr. 025640 | WCH 02269785 | PB: Coil-Nr. 23/1 | 38.88 | 38.86 | OK
HCVSSB_01_-BU000721 | HCVSSB_01_ | VS01 | HCVSSB_01_ | HCVSSB_014-AK000721 | Boehler | Heraeus | Prestara | 3.6 | 3.15 | <1? | 354065/2 | 15552 | 1.00317 | 48.33 | 48.32 | <3 mm/tube | nr. 025640 | WCH 02269785 | PB: Coil-Nr. 23/1 | 38.87 | 38.84 | OK
HCVSSB_01_-BU000722 | HCVSSB_01_ | VS01 | HCVSSB_01_ | HCVSSB_014-AK000722 | Boehler | Heraeus | Prestara | 3.6 | 3.15 | <1? | 354065/2 | 15552 | 1.00317 | 48.32 | 48.31 | <3 mm/tube | nr. 025640 | WCH 02269785 | PB: Coil-Nr. 23/1 | 38.85 | 38.86 | OK
HCVSSB_01_-BU000723 | HCVSSB_01_ | VS01 | HCVSSB_01_ | HCVSSB_014-AK000723 | Boehler | Heraeus | Prestara | 3.6 | 3.15 | <1? | 354065/2 | 15552 | 1.00317 | 48.31 | 48.32 | <3 mm/tube | nr. 025640 | WCH 02269785 | PB: Coil-Nr. 23/1 | 38.89 | 38.88 | OK
HCVSSB_01_-BU000724 | HCVSSB_01_ | VS01 | HCVSSB_01_ | HCVSSB_014-AK000724 | Boehler | Heraeus | Prestara | 3.6 | 3.15 | <1? | 354065/2 | 15552 | 1.00317 | 48.33 | 48.32 | <3 mm/tube | nr. 025640 | WCH 02269785 | PB: Coil-Nr. 23/1 | 38.87 | 38.89 | OK
HCVSSB_01_-BU000725 | HCVSSB_01_ | VS01 | HCVSSB_01_ | HCVSSB_014-AK000725 | Boehler | Heraeus | Prestara | 3.6 | 3.15 | <1? | 354065/2 | 15552 | 1.00317 | 48.34 | 48.33 | <3 mm/tube | nr. 025640 | WCH 02269785 | PB: Coil-Nr. 23/1 | 38.88 | 38.87 | OK
HCVSSB_01_-BU000726 | HCVSSB_01_ | VS01 | HCVSSB_01_ | HCVSSB_014-AK000726 | Boehler | Heraeus | Prestara | 3.6 | 3.15 | <1? | 354065/2 | 15552 | 1.00317 | 48.36 | 48.32 | <3 mm/tube | nr. 025640 | WCH 02269785 | PB: Coil-Nr. 23/1 | 38.9 | 38.88 | OK
HCVSSB_01_-BU000727 | HCVSSB_01_ | VS01 | HCVSSB_01_ | HCVSSB_014-AK000727 | Boehler | Heraeus | Prestara | 3.6 | 3.15 | <1? | 354065/2 | 15552 | 1.00317 | 48.33 | 48.33 | <3 mm/tube | nr. 025640 | WCH 02269785 | PB: Coil-Nr. 23/1 | 38.88 | 38.89 | OK
HCVSSB_01_-BU000728 | HCVSSB_01_ | VS01 | HCVSSB_01_ | HCVSSB_013-AK000728 | Boehler | Heraeus | Prestara | 3.6 | 3.15 | <1? | 354065/2 | 15552 | 1.00317 | 48.32 | 48.35 | <3 mm/tube | nr. 025640 | WCH 02269785 | PB: Coil-Nr. 23/1 | 38.9 | 38.87 | OK
HCVSSB_01_-BU000729 | HCVSSB_01_ | VS01 | HCVSSB_01_ | HCVSSB_013-AK000729 | Boehler | Heraeus | Prestara | 3.6 | 3.15 | <1? | 354065/2 | 15552 | 1.00317 | 48.34 | 48.33 | <3 mm/tube | nr. 025640 | WCH 02269785 | PB: Coil-Nr. 23/1 | 38.89 | 38.86 | OK
HCVSSB_01_-BU000730 | HCVSSB_01_ | VS01 | HCVSSB_01_ | HCVSSB_013-AK000730 | Boehler | Heraeus | Prestara | 3.6 | 3.15 | <1? | 354065/2 | 15552 | 1.00317 | 48.36 | 48.36 | <3 mm/tube | nr. 025640 | WCH 02269785 | PB: Coil-Nr. 23/1 | 38.89 | 38.9 | OK
HCVSSB_01_-BU000731 | HCVSSB_01_ | VS01 | HCVSSB_01_ | HCVSSB_013-AK000731 | Boehler | Heraeus | Prestara | 3.6 | 3.15 | <1? | 354065/2 | 15554 | 1.00317 | 48.34 | 48.34 | <3 mm/tube | nr. 025640 | WCH 02269785 | PB: Coil-Nr. 23/1 | 38.93 | 38.87 | OK
HCVSSB_01_-BU000732 | HCVSSB_01_ | VS01 | HCVSSB_01_ | HCVSSB_013-AK000732 | Boehler | Heraeus | Prestara | 3.6 | 3.15 | <1? | 354065/2 | 15554 | 1.00317 | 48.33 | 48.36 | <3 mm/tube | nr. 025640 | WCH 02269785 | PB: Coil-Nr. 23/1 | 38.9 | 38.89 | OK
HCVSSB_01_-BU000733 | HCVSSB_01_ | VS01 | HCVSSB_01_ | HCVSSB_013-AK000733 | Boehler | Heraeus | Prestara | 3.6 | 3.15 | <1? | 354065/2 | 15554 | 1.00317 | 48.34 | 48.33 | <3 mm/tube | nr. 025640 | WCH 02269785 | PB: Coil-Nr. 23/1 | 38.88 | 38.9 | OK
HCVSSB_01_-BU000734 | HCVSSB_01_ | VS01 | HCVSSB_01_ | HCVSSB_013-AK000734 | Boehler | Heraeus | Prestara | 3.6 | 3.15 | <1? | 354065/2 | 15554 | 1.00317 | 48.34 | 48.34 | <3 mm/tube | nr. 025640 | WCH 02269785 | PB: Coil-Nr. 23/1 | 38.91 | 38.9 | OK
HCVSSB_01_-BU000735 | HCVSSB_01_ | VS01 | HCVSSB_01_ | HCVSSB_013-AK000735 | Boehler | Heraeus | Prestara | 3.6 | 3.15 | <1? | 354065/2 | 15555 | 1.00317 | 48.38 | 48.33 | <3 mm/tube | nr. 025640 | WCH 02269785 | PB: Coil-Nr. 23/1 | 38.88 | 38.9 | OK
HCVSSB_01_-BU000736 | HCVSSB_01_ | VS01 | HCVSSB_01_ | HCVSSB_012-AK000736 | Boehler | Heraeus | Prestara | 3.6 | 3.15 | <1? | 354065/2 | 15555 | 1.00317 | 48.36 | 48.35 | <3 mm/tube | nr. 025640 | WCH 02269785 | PB: Coil-Nr. 23/1 | 38.87 | 38.88 | OK
HCVSSB_01_-BU000737 | HCVSSB_01_ | VS01 | HCVSSB_01_ | HCVSSB_012-AK000737 | Boehler | Heraeus | Prestara | 3.6 | 3.15 | <1? | 354065/2 | 15555 | 1.00317 | 48.33 | 48.35 | <3 mm/tube | nr. 025640 | WCH 02269785 | PB: Coil-Nr. 23/1 | 38.88 | 38.87 | OK
HCVSSB_01_-BU000738 | HCVSSB_01_ | VS01 | HCVSSB_01_ | HCVSSB_014-AK000738 | Boehler | Heraeus | Prestara | 3.6 | 3.15 | <1? | 354065/2 | 15556 | 1.00317 | 48.33 | 48.36 | <3 mm/tube | nr. 025640 | WCH 02269785 | PB: Coil-Nr. 23/1 | 38.9 | 38.9 | OK
HCVSSB_01_-BU000739 | HCVSSB_01_ | VS01 | HCVSSB_01_ |  | Boehler | Heraeus | Prestara | 3.6 | 3.15 | <1? | 354065/2 | 15555 | 1.00317 | 48.4 | 48.37 | <3 mm/tube | nr. 025640 | WCH 02269785 | PB: Coil-Nr. 23/1 | 38.92 | 38.94 | OK
HCVSSB_01_-BU000740 | HCVSSB_01_ | VS01 | HCVSSB_01_ | HCVSSB_013-AK000740 | Boehler | Heraeus | Prestara | 3.6 | 3.15 | <1? | 354065/2 | 15556 | 1.00317 | 48.36 | 48.35 | <3 mm/tube | nr. 025640 | WCH 02269785 | PB: Coil-Nr. 23/1 | 38.92 | 38.92 | OK
HCVSSB_01_-BU000741 | HCVSSB_01_ | VS01 | HCVSSB_01_ | HCVSSB_012-AK000741 | Boehler | Heraeus | Prestara | 3.6 | 3.15 | <1? | 354065/2 | 15556 | 1.00317 | 48.37 | 48.35 | <3 mm/tube | nr. 025640 | WCH 02269785 | PB: Coil-Nr. 23/1 | 38.93 | 38.93 | OK
HCVSSB_01_-BU000742 | HCVSSB_01_ | VS01 | HCVSSB_01_ | HCVSSB_012-AK000742 | Boehler | Heraeus | Prestara | 3.6 | 3.15 | <1? | 354065/2 | 15557 | 1.00317 | 48.36 | 48.36 | <3 mm/tube | nr. 025640 | WCH 02269785 | PB: Coil-Nr. 23/1 | 38.94 | 38.91 | OK
HCVSSB_01_-BU000743 | HCVSSB_01_ | VS01 | HCVSSB_01_ | HCVSSB_014-AK000743 | Boehler | Heraeus | Prestara | 3.6 | 3.15 | <1? | 354065/2 | 15556 | 1.00317 | 48.37 | 48.35 | <3 mm/tube | nr. 025640 | WCH 02269785 | PB: Coil-Nr. 23/1 | 38.93 | 38.93 | OK
HCVSSB_01_-BU000744 | HCVSSB_01_ | VS01 | HCVSSB_01_ | HCVSSB_014-AK000744 | Boehler | Heraeus | Prestara | 3.6 | 3.15 | <1? | 354065/2 | 15556 | 1.00317 | 48.37 | 48.36 | <3 mm/tube | nr. 025640 | WCH 02269785 | PB: Coil-Nr. 23/1 | 38.94 | 38.93 | OK
HCVSSB_01_-BU000745 | HCVSSB_01_ | VS01 | HCVSSB_01_ | HCVSSB_014-AK000745 | Boehler | Heraeus | Prestara | 3.6 | 3.15 | <1? | 354065/2 | 15556 | 1.00317 | 48.35 | 48.37 | <3 mm/tube | nr. 025640 | WCH 02269785 | PB: Coil-Nr. 23/1 | 38.99 | 39 | OK
HCVSSB_01_-BU000746 | HCVSSB_01_ | VS01 | HCVSSB_01_ | HCVSSB_014-AK000746 | Boehler | Heraeus | Prestara | 3.6 | 3.15 | <1? | 354065/2 | 15556 | 1.00317 | 48.35 | 48.37 | <3 mm/tube | nr. 025640 | WCH 02269785 | PB: Coil-Nr. 23/1 | 38.97 | 39 | OK
HCVSSB_01_-BU000747 | HCVSSB_01_ | VS01 | HCVSSB_01_ | HCVSSB_014-AK000747 | Boehler | Heraeus | Prestara | 3.6 | 3.15 | <1? | 354065/2 | 15556 | 1.00317 | 48.34 | 48.38 | <3 mm/tube | nr. 025640 | WCH 02269785 | PB: Coil-Nr. 23/1 | 39.03 | 39 | OK
HCVSSB_01_-BU000748 | HCVSSB_01_ | VS01 | HCVSSB_01_ |  | Boehler | Heraeus | Prestara | 3.6 | 3.15 | <1? | 354065/2 | 15556 | 1.00317 | 48.36 | 48.38 | <3 mm/tube | nr. 025640 | WCH 02269785 | PB: Coil-Nr. 23/1 | 39.04 | 39.01 | OK
HCVSSB_01_-BU000749 | HCVSSB_01_ | VS01 | HCVSSB_01_ | HCVSSB_014-AK000749 | Boehler | Heraeus | Prestara | 3.6 | 3.15 | <1? | 354065/2 | 15556 | 1.00317 | 48.35 | 48.34 | <3 mm/tube | nr. 025640 | WCH 02269785 | PB: Coil-Nr. 23/1 | 38.98 | 38.99 | OK
HCVSSB_01_-BU000750 | HCVSSB_01_ | VS01 | HCVSSB_01_ | HCVSSB_014-AK000750 | Boehler | Heraeus | Prestara | 3.31 | 3 | <1? | 350256/7 | 15555 | 1.00272 | 48.38 | 48.41 | <3 mm/tube | nr. 023723 | WCH 02118910 | PB: Coil-Nr. 19/1 | 39.01 | 38.99 | OK
HCVSSB_01_-BU000751 | HCVSSB_01_ | VS01 | HCVSSB_01_ | HCVSSB_011-AK000751 | Boehler | Heraeus | Prestara | 3.31 | 3 | <1? | 350256/7 | 15557 | 1.00272 | 48.36 | 48.4 | <3 mm/tube | nr. 023723 | WCH 02118910 | PB: Coil-Nr. 19/1 | 39.03 | 38.98 | OK
HCVSSB_01_-BU000752 | HCVSSB_01_ | VS01 | HCVSSB_01_ | HCVSSB_014-AK000752 | Boehler | Heraeus | Prestara | 3.31 | 3 | <1? | 350256/7 | 15557 | 1.00272 | 48.35 | 48.35 | <3 mm/tube | nr. 023723 | WCH 02118910 | PB: Coil-Nr. 19/1 | 38.99 | 39 | OK
HCVSSB_01_-BU000753 | HCVSSB_01_ | VS01 | HCVSSB_01_ | HCVSSB_011-AK000753 | Boehler | Heraeus | Prestara | 3.31 | 3 | <1? | 350256/7 | 15557 | 1.00272 | 48.37 | 48.39 | <3 mm/tube | nr. 023723 | WCH 02118910 | PB: Coil-Nr. 19/1 | 39.05 | 39.04 | OK
HCVSSB_01_-BU000754 | HCVSSB_01_ | VS01 | HCVSSB_01_ | HCVSSB_011-AK000754 | Boehler | Heraeus | Prestara | 3.31 | 3 | <1? | 350256/7 | 15557 | 1.00272 | 48.36 | 48.38 | <3 mm/tube | nr. 023723 | WCH 02118910 | PB: Coil-Nr. 19/1 | 39 | 38.99 | OK
HCVSSB_01_-BU000755 | HCVSSB_01_ | VS01 | HCVSSB_01_ | HCVSSB_011-AK000755 | Boehler | Heraeus | Prestara | 3.31 | 3 | <1? | 350256/7 | 15558 | 1.00272 | 48.38 | 48.41 | <3 mm/tube | nr. 023723 | WCH 02118910 | PB: Coil-Nr. 19/1 | 38.96 | 38.95 | OK
HCVSSB_01_-BU000756 | HCVSSB_01_ | VS01 | HCVSSB_01_ | HCVSSB_011-AK000756 | Boehler | Heraeus | Prestara | 3.31 | 3 | <1? | 350256/7 | 15558 | 1.00272 | 48.34 | 48.37 | <3 mm/tube | nr. 023723 | WCH 02118910 | PB: Coil-Nr. 19/1 | 39.02 | 39.01 | OK
HCVSSB_01_-BU000757 | HCVSSB_01_ | VS01 | HCVSSB_01_ | HCVSSB_011-AK000757 | Boehler | Heraeus | Prestara | 3.31 | 3 | <1? | 350256/7 | 15557 | 1.00272 | 48.33 | 48.38 | <3 mm/tube | nr. 023723 | WCH 02118910 | PB: Coil-Nr. 19/1 | 39 | 38.99 | OK
HCVSSB_01_-BU000758 | HCVSSB_01_ | VS01 | HCVSSB_01_ | HCVSSB_011-AK000758 | Boehler | Heraeus | Prestara | 3.31 | 3 | <1? | 350256/7 | 15557 | 1.00272 | 48.37 | 48.4 | <3 mm/tube | nr. 023723 | WCH 02118910 | PB: Coil-Nr. 19/1 | 39 | 38.98 | OK
HCVSSB_01_-BU000759 | HCVSSB_01_ | VS01 | HCVSSB_01_ | HCVSSB_011-AK000759 | Boehler | Heraeus | Prestara | 3.31 | 3 | <1? | 350256/7 | 15557 | 1.00272 | 48.4 | 48.39 | <3 mm/tube | nr. 023723 | WCH 02118910 | PB: Coil-Nr. 19/1 | 39.01 | 39.02 | OK
HCVSSB_01_-BU000760 | HCVSSB_01_ | VS01 | HCVSSB_01_ | HCVSSB_011-AK000760 | Boehler | Heraeus | Prestara | 3.31 | 3 | <1? | 350256/7 | 15557 | 1.00272 | 48.38 | 48.33 | <3 mm/tube | nr. 023723 | WCH 02118910 | PB: Coil-Nr. 19/1 | 38.98 | 38.95 | OK
HCVSSB_01_-BU000761 | HCVSSB_01_ | VS01 | HCVSSB_01_ | HCVSSB_011-AK000761 | Boehler | Heraeus | Prestara | 3.31 | 3 | <1? | 350256/7 | 15556 | 1.00272 | 48.34 | 48.35 | <3 mm/tube | nr. 023723 | WCH 02118910 | PB: Coil-Nr. 19/1 | 38.99 | 38.98 | OK
HCVSSB_01_-BU000762 | HCVSSB_01_ | VS01 | HCVSSB_01_ | HCVSSB_014-AK000762 | Boehler | Heraeus | Prestara | 3.27 | 2.98 | <1? | 354065/9 | 15557 | 1.00282 | 48.36 | 48.34 | <3 mm/tube | nr. 025646 | WCH 02269791 | PB: Coil-Nr. 29/1 | 38.98 | 38.96 | OK
HCVSSB_01_-BU000763 | HCVSSB_01_ | VS01 | HCVSSB_01_ | HCVSSB_012-AK000763 | Boehler | Heraeus | Prestara | 3.27 | 2.98 | <1? | 354065/9 | 15557 | 1.00282 | 48.34 | 48.36 | <3 mm/tube | nr. 025646 | WCH 02269791 | PB: Coil-Nr. 29/1 | 38.97 | 38.96 | OK
HCVSSB_01_-BU000764 | HCVSSB_01_ | VS01 | HCVSSB_01_ | HCVSSB_014-AK000764 | Boehler | Heraeus | Prestara | 3.27 | 2.98 | <1? | 354065/9 | 15557 | 1.00282 | 48.33 | 48.33 | <3 mm/tube | nr. 025646 | WCH 02269791 | PB: Coil-Nr. 29/1 | 38.96 | 38.93 | OK
HCVSSB_01_-BU000765 | HCVSSB_01_ | VS01 | HCVSSB_01_ | HCVSSB_012-AK000765 | Boehler | Heraeus | Prestara | 3.27 | 2.98 | <1? | 354065/9 | 15557 | 1.00282 | 48.34 | 48.33 | <3 mm/tube | nr. 025646 | WCH 02269791 | PB: Coil-Nr. 29/1 | 38.93 | 38.91 | OK
HCVSSB_01_-BU000766 | HCVSSB_01_ | VS01 | HCVSSB_01_ | HCVSSB_012-AK000766 | Boehler | Heraeus | Prestara | 3.27 | 2.98 | <1? | 354065/9 | 15557 | 1.00282 | 48.35 | 48.34 | <3 mm/tube | nr. 025646 | WCH 02269791 | PB: Coil-Nr. 29/1 | 38.93 | 38.94 | OK
HCVSSB_01_-BU000767 | HCVSSB_01_ | VS01 | HCVSSB_01_ | HCVSSB_012-AK000767 | Boehler | Heraeus | Prestara | 3.27 | 2.98 | <1? | 354065/9 | 15557 | 1.00282 | 48.34 | 48.33 | <3 mm/tube | nr. 025646 | WCH 02269791 | PB: Coil-Nr. 29/1 | 38.92 | 38.96 | OK
HCVSSB_01_-BU000768 | HCVSSB_01_ | VS01 | HCVSSB_01_ | HCVSSB_012-AK000768 | Boehler | Heraeus | Prestara | 3.27 | 2.98 | <1? | 354065/9 | 15557 | 1.00282 | 48.33 | 48.32 | <3 mm/tube | nr. 025646 | WCH 02269791 | PB: Coil-Nr. 29/1 | 38.91 | 38.94 | OK
HCVSSB_01_-BU000769 | HCVSSB_01_ | VS01 | HCVSSB_01_ | HCVSSB_012-AK000769 | Boehler | Heraeus | Prestara | 3.27 | 2.98 | <1? | 354065/9 | 15557 | 1.00282 | 48.32 | 48.35 | <3 mm/tube | nr. 025646 | WCH 02269791 | PB: Coil-Nr. 29/1 | 38.95 | 38.92 | OK
HCVSSB_01_-BU000770 | HCVSSB_01_ | VS01 | HCVSSB_01_ | HCVSSB_012-AK000770 | Boehler | Heraeus | Prestara | 3.27 | 2.98 | <1? | 354065/9 | 15557 | 1.00282 | 48.32 | 48.33 | <3 mm/tube | nr. 025646 | WCH 02269791 | PB: Coil-Nr. 29/1 | 38.96 | 38.94 | OK
HCVSSB_01_-BU000771 | HCVSSB_01_ | VS01 | HCVSSB_01_ | HCVSSB_012-AK000771 | Boehler | Heraeus | Prestara | 3.27 | 2.98 | <1? | 354065/9 | 15557 | 1.00282 | 48.33 | 48.31 | <3 mm/tube | nr. 025646 | WCH 02269791 | PB: Coil-Nr. 29/1 | 38.96 | 38.96 | OK
HCVSSB_01_-BU000772 | HCVSSB_01_ | VS01 | HCVSSB_01_ | HCVSSB_012-AK000772 | Boehler | Heraeus | Prestara | 3.27 | 2.98 | <1? | 354065/9 | 15557 | 1.00282 | 48.32 | 48.33 | <3 mm/tube | nr. 025646 | WCH 02269791 | PB: Coil-Nr. 29/1 | 38.95 | 38.97 | OK
HCVSSB_01_-BU000773 | HCVSSB_01_ | VS01 | HCVSSB_01_ | HCVSSB_012-AK000773 | Boehler | Heraeus | Prestara | 3.27 | 2.98 | <1? | 354065/9 | 15557 | 1.00282 | 48.32 | 48.31 | <3 mm/tube | nr. 025646 | WCH 02269791 | PB: Coil-Nr. 29/1 | 38.94 | 38.96 | OK
HCVSSB_01_-BU000774 | HCVSSB_01_ | VS01 | HCVSSB_01_ | HCVSSB_012-AK000774 | Boehler | Heraeus | Prestara | 3.27 | 2.98 | <1? | 354065/9 | 15557 | 1.00282 | 48.33 | 48.32 | <3 mm/tube | nr. 025646 | WCH 02269791 | PB: Coil-Nr. 29/1 | 38.97 | 38.96 | OK
HCVSSB_01_-BU000775 | HCVSSB_01_ | VS01 | HCVSSB_01_ | HCVSSB_012-AK000775 | Boehler | Heraeus | Prestara | 3.27 | 2.98 | <1? | 354065/9 | 15557 | 1.00282 | 48.32 | 48.33 | <3 mm/tube | nr. 025646 | WCH 02269791 | PB: Coil-Nr. 29/1 | 38.96 | 38.97 | OK
HCVSSB_01_-BU000776 | HCVSSB_01_ | VS01 | HCVSSB_01_ | HCVSSB_012-AK000776 | Boehler | Heraeus | Prestara | 3.27 | 2.98 | <1? | 354065/9 | 15557 | 1.00282 | 48.33 | 48.33 | <3 mm/tube | nr. 025646 | WCH 02269791 | PB: Coil-Nr. 29/1 | 38.97 | 38.95 | OK
HCVSSB_01_-BU000777 | HCVSSB_01_ | VS01 | HCVSSB_01_ | HCVSSB_012-AK000777 | Boehler | Heraeus | Prestara | 3.27 | 2.98 | <1? | 354065/9 | 15557 | 1.00282 | 48.34 | 48.32 | <3 mm/tube | nr. 025646 | WCH 02269791 | PB: Coil-Nr. 29/1 | 38.98 | 38.96 | OK
HCVSSB_01_-BU000778 | HCVSSB_01_ | VS01 | HCVSSB_01_ | HCVSSB_012-AK000778 | Boehler | Heraeus | Prestara | 3.27 | 2.98 | <1? | 354065/9 | 15557 | 1.00282 | 48.33 | 48.33 | <3 mm/tube | nr. 025646 | WCH 02269791 | PB: Coil-Nr. 29/1 | 38.99 | 38.96 | OK
HCVSSB_01_-BU000779 | HCVSSB_01_ | VS01 | HCVSSB_01_ | HCVSSB_012-AK000779 | Boehler | Heraeus | Prestara | 3.27 | 2.98 | <1? | 354065/9 | 15557 | 1.00282 | 48.32 | 48.34 | <3 mm/tube | nr. 025646 | WCH 02269791 | PB: Coil-Nr. 29/1 | 38.96 | 38.95 | OK
HCVSSB_01_-BU000780 | HCVSSB_01_ | VS01 | HCVSSB_01_ | HCVSSB_012-AK000780 | Boehler | Heraeus | Prestara | 3.27 | 2.98 | <1? | 354065/9 | 15559 | 1.00282 | 48.31 | 48.33 | <3 mm/tube | nr. 025646 | WCH 02269791 | PB: Coil-Nr. 29/1 | 39.02 | 38.99 | OK
HCVSSB_01_-BU000781 | HCVSSB_01_ | VS01 | HCVSSB_01_ | HCVSSB_012-AK000781 | Boehler | Heraeus | Prestara | 3.27 | 2.98 | <1? | 354065/9 | 15559 | 1.00282 | 48.33 | 48.32 | <3 mm/tube | nr. 025646 | WCH 02269791 | PB: Coil-Nr. 29/1 | 39.01 | 39.01 | OK
HCVSSB_01_-BU000782 | HCVSSB_01_ | VS01 | HCVSSB_01_ | HCVSSB_012-AK000782 | Boehler | Heraeus | Prestara | 3.27 | 2.98 | <1? | 354065/9 | 15559 | 1.00282 | 48.33 | 48.31 | <3 mm/tube | nr. 025646 | WCH 02269791 | PB: Coil-Nr. 29/1 | 39.01 | 39.05 | OK
HCVSSB_01_-BU000783 | HCVSSB_01_ | VS01 | HCVSSB_01_ | HCVSSB_012-AK000783 | Boehler | Heraeus | Prestara | 3.27 | 2.98 | <1? | 354065/9 | 15559 | 1.00282 | 48.41 | 48.44 | <3 mm/tube | nr. 025646 | WCH 02269791 | PB: Coil-Nr. 29/1 | 38.91 | 39.02 | OK
HCVSSB_01_-BU000784 | HCVSSB_01_ | VS01 | HCVSSB_01_ | HCVSSB_014-AK000784 | Boehler | Heraeus | Prestara | 3.27 | 2.98 | <1? | 354065/9 | 15559 | 1.00282 | 48.48 | 48.51 | <3 mm/tube | nr. 025646 | WCH 02269791 | PB: Coil-Nr. 29/1 | 38.95 | 38.99 | OK
HCVSSB_01_-BU000785 | HCVSSB_01_ | VS01 | HCVSSB_01_ | HCVSSB_014-AK000785 | Boehler | Heraeus | Prestara | 3.27 | 2.98 | <1? | 354065/9 | 15559 | 1.00282 | 48.51 | 48.42 | <3 mm/tube | nr. 025646 | WCH 02269791 | PB: Coil-Nr. 29/1 | 39.02 | 39.03 | OK
HCVSSB_01_-BU000786 | HCVSSB_01_ | VS01 | HCVSSB_01_ | HCVSSB_012-AK000786 | Boehler | Heraeus | Prestara | 3.27 | 2.98 | <1? | 354065/9 | 15559 | 1.00282 | 48.53 | 48.51 | <3 mm/tube | nr. 025646 | WCH 02269791 | PB: Coil-Nr. 29/1 | 38.82 | 39.03 | OK
HCVSSB_01_-BU000787 | HCVSSB_01_ | VS01 | HCVSSB_01_ | HCVSSB_012-AK000787 | Boehler | Heraeus | Prestara | 3.27 | 2.98 | <1? | 354065/9 | 15559 | 1.00282 | 48.41 | 48.5 | <3 mm/tube | nr. 025646 | WCH 02269791 | PB: Coil-Nr. 29/1 | 39 | 38.95 | OK
HCVSSB_01_-BU000788 | HCVSSB_01_ | VS01 | HCVSSB_01_ | HCVSSB_012-AK000788 | Boehler | Heraeus | Prestara | 3.27 | 2.98 | <1? | 354065/9 | 15559 | 1.00282 | 48.44 | 48.35 | <3 mm/tube | nr. 025646 | WCH 02269791 | PB: Coil-Nr. 29/1 | 39.05 | 39.08 | OK
HCVSSB_01_-BU000789 | HCVSSB_01_ | VS01 | HCVSSB_01_ | HCVSSB_012-AK000789 | Boehler | Heraeus | Prestara | 3.27 | 2.98 | <1? | 354065/9 | 15559 | 1.00282 | 48.46 | 48.38 | <3 mm/tube | nr. 025646 | WCH 02269791 | PB: Coil-Nr. 29/1 | 39.04 | 39.02 | OK
HCVSSB_01_-BU000790 | HCVSSB_01_ | VS01 | HCVSSB_01_ | HCVSSB_012-AK000790 | Boehler | Heraeus | Prestara | 3.27 | 2.98 | <1? | 354065/9 | 15558 | 1.00282 | 48.44 | 48.33 | <3 mm/tube | nr. 025646 | WCH 02269791 | PB: Coil-Nr. 29/1 | 38.9 | 39.01 | OK
HCVSSB_01_-BU000791 | HCVSSB_01_ | VS01 | HCVSSB_01_ | HCVSSB_012-AK000791 | Boehler | Heraeus | Prestara | 3.27 | 2.98 | <1? | 354065/9 | 15558 | 1.00282 | 48.42 | 48.48 | <3 mm/tube | nr. 025646 | WCH 02269791 | PB: Coil-Nr. 29/1 | 38.94 | 39.09 | OK
HCVSSB_01_-BU000792 | HCVSSB_01_ | VS01 | HCVSSB_01_ | HCVSSB_013-AK000792 | Boehler | Heraeus | Prestara | 3.27 | 2.98 | <1? | 354065/9 | 15558 | 1.00282 | 48.3 | 48.38 | <3 mm/tube | nr. 025646 | WCH 02269791 | PB: Coil-Nr. 29/1 | 38.95 | 39.02 | OK
HCVSSB_01_-BU000793 | HCVSSB_01_ | VS01 | HCVSSB_01_ | HCVSSB_013-AK000793 | Boehler | Heraeus | Prestara | 3.27 | 2.98 | <1? | 354065/9 | 15557 | 1.00282 | 48.34 | 48.39 | <3 mm/tube | nr. 025646 | WCH 02269791 | PB: Coil-Nr. 29/1 | 38.93 | 39.01 | OK
HCVSSB_01_-BU000794 | HCVSSB_01_ | VS01 | HCVSSB_01_ | HCVSSB_013-AK000794 | Boehler | Heraeus | Prestara | 3.27 | 2.98 | <1? | 354065/9 | 15557 | 1.00282 | 48.32 | 48.32 | <3 mm/tube | nr. 025646 | WCH 02269791 | PB: Coil-Nr. 29/1 | 38.93 | 38.99 | OK
HCVSSB_01_-BU000795 | HCVSSB_01_ | VS01 | HCVSSB_01_ | HCVSSB_013-AK000795 | Boehler | Heraeus | Prestara | 3.27 | 2.98 | <1? | 354065/9 | 15557 | 1.00282 | 48.34 | 48.33 | <3 mm/tube | nr. 025646 | WCH 02269791 | PB: Coil-Nr. 29/1 | 39.04 | 39.06 | OK
HCVSSB_01_-BU000796 | HCVSSB_01_ | VS01 | HCVSSB_01_ | HCVSSB_013-AK000796 | Boehler | Heraeus | Prestara | 3.27 | 2.98 | <1? | 354065/9 | 15557 | 1.00282 | 48.32 | 48.32 | <3 mm/tube | nr. 025646 | WCH 02269791 | PB: Coil-Nr. 29/1 | 38.89 | 38.95 | OK
HCVSSB_01_-BU000797 | HCVSSB_01_ | VS01 | HCVSSB_01_ | HCVSSB_011-AK000797 | Boehler | Heraeus | Prestara | 3.27 | 2.98 | <1? | 354065/9 | 15557 | 1.00282 | 48.31 | 48.33 | <3 mm/tube | nr. 025646 | WCH 02269791 | PB: Coil-Nr. 29/1 | 38.92 | 39.04 | OK
HCVSSB_01_-BU000798 | HCVSSB_01_ | VS01 | HCVSSB_01_ | HCVSSB_011-AK000798 | Boehler | Heraeus | Prestara | 3.27 | 2.98 | <1? | 354065/9 | 15557 | 1.00282 | 48.34 | 48.36 | <3 mm/tube | nr. 025646 | WCH 02269791 | PB: Coil-Nr. 29/1 | 38.9 | 39.06 | OK
HCVSSB_01_-BU000799 | HCVSSB_01_ | VS01 | HCVSSB_01_ | HCVSSB_011-AK000799 | Boehler | Heraeus | Prestara | 3.27 | 2.98 | <1? | 354065/9 | 15557 | 1.00282 | 48.37 | 48.31 | <3 mm/tube | nr. 025646 | WCH 02269791 | PB: Coil-Nr. 29/1 | 38.91 | 38.92 | OK
HCVSSB_01_-BU000800 | HCVSSB_01_ | VS01 | HCVSSB_01_ | HCVSSB_011-AK000800 | Boehler | Heraeus | Prestara | 3.32 | 2.95 | <1? | 350256/8 | 15557 | 1.00319 | 48.55 | 48.34 | <3 mm/tube | nr. 023724 | WCH 02118915 | PB: Coil-Nr. 20/1 | 39.03 | 39.01 | OK
HCVSSB_01_-BU000801 | HCVSSB_01_ | VS01 | HCVSSB_01_ | HCVSSB_011-AK000801 | Boehler | Heraeus | Prestara | 3.32 | 2.95 | <1? | 350256/8 | 15557 | 1.00319 | 48.51 | 48.36 | <3 mm/tube | nr. 023724 | WCH 02118915 | PB: Coil-Nr. 20/1 | 39.01 | 39.08 | OK
HCVSSB_01_-BU000802 | HCVSSB_01_ | VS01 | HCVSSB_01_ | HCVSSB_011-AK000802 | Boehler | Heraeus | Prestara | 3.32 | 2.95 | <1? | 350256/8 | 15557 | 1.00319 | 48.55 | 48.32 | <3 mm/tube | nr. 023724 | WCH 02118915 | PB: Coil-Nr. 20/1 | 38.92 | 39.03 | OK
HCVSSB_01_-BU000803 | HCVSSB_01_ | VS01 | HCVSSB_01_ | HCVSSB_014-AK000803 | Boehler | Heraeus | Prestara | 3.32 | 2.95 | <1? | 350256/8 | 15557 | 1.00319 | 48.55 | 48.33 | <3 mm/tube | nr. 023724 | WCH 02118915 | PB: Coil-Nr. 20/1 | 38.93 | 39.06 | OK
HCVSSB_01_-BU000804 | HCVSSB_01_ | VS01 | HCVSSB_01_ | HCVSSB_014-AK000804 | Boehler | Heraeus | Prestara | 3.32 | 2.95 | <1? | 350256/8 | 15557 | 1.00319 | 48.55 | 48.38 | <3 mm/tube | nr. 023724 | WCH 02118915 | PB: Coil-Nr. 20/1 | 38.99 | 39.05 | OK
HCVSSB_01_-BU000805 | HCVSSB_01_ | VS01 | HCVSSB_01_ | HCVSSB_011-AK000805 | Boehler | Heraeus | Prestara | 3.32 | 2.95 | <1? | 350256/8 | 15557 | 1.00319 | 48.56 | 48.35 | <3 mm/tube | nr. 023724 | WCH 02118915 | PB: Coil-Nr. 20/1 | 39.02 | 39.06 | OK
HCVSSB_01_-BU000806 | HCVSSB_01_ | VS01 | HCVSSB_01_ | HCVSSB_011-AK000806 | Boehler | Heraeus | Prestara | 3.32 | 2.95 | <1? | 350256/8 | 15558 | 1.00319 | 48.47 | 48.39 | <3 mm/tube | nr. 023724 | WCH 02118915 | PB: Coil-Nr. 20/1 | 38.97 | 39.02 | OK
HCVSSB_01_-BU000807 | HCVSSB_01_ | VS01 | HCVSSB_01_ | HCVSSB_011-AK000807 | Boehler | Heraeus | Prestara | 3.32 | 2.95 | <1? | 350256/8 | 15557 | 1.00319 | 48.44 | 48.3 | <3 mm/tube | nr. 023724 | WCH 02118915 | PB: Coil-Nr. 20/1 | 39.04 | 39.06 | OK
HCVSSB_01_-BU000808 | HCVSSB_01_ | VS01 | HCVSSB_01_ | HCVSSB_011-AK000808 | Boehler | Heraeus | Prestara | 3.32 | 2.95 | <1? | 350256/8 | 15559 | 1.00319 | 48.45 | 48.32 | <3 mm/tube | nr. 023724 | WCH 02118915 | PB: Coil-Nr. 20/1 | 39.3 | 39.04 | OK
HCVSSB_01_-BU000809 | HCVSSB_01_ | VS01 | HCVSSB_01_ | HCVSSB_011-AK000809 | Boehler | Heraeus | Prestara | 3.32 | 2.95 | <1? | 350256/8 | 15559 | 1.00319 | 48.44 | 48.36 | <3 mm/tube | nr. 023724 | WCH 02118915 | PB: Coil-Nr. 20/1 | 38.96 | 39.06 | OK
HCVSSB_01_-BU000810 | HCVSSB_01_ | VS01 | HCVSSB_01_ | HCVSSB_011-AK000810 | Boehler | Heraeus | Prestara | 3.32 | 2.95 | <1? | 350256/8 | 15559 | 1.00319 | 48.46 | 48.34 | <3 mm/tube | nr. 023724 | WCH 02118915 | PB: Coil-Nr. 20/1 | 39 | 39.03 | OK
HCVSSB_01_-BU000811 | HCVSSB_01_ | VS01 | HCVSSB_01_ | HCVSSB_012-AK000811 | Boehler | Heraeus | Prestara | 3.32 | 2.95 | <1? | 350256/8 | 15559 | 1.00319 | 48.44 | 48.32 | <3 mm/tube | nr. 023724 | WCH 02118915 | PB: Coil-Nr. 20/1 | 38.98 | 39.02 | OK
HCVSSB_01_-BU000812 | HCVSSB_01_ | VS01 | HCVSSB_01_ | HCVSSB_012-AK000812 | Boehler | Heraeus | Prestara | 3.32 | 2.95 | <1? | 350256/8 | 15559 | 1.00319 | 48.45 | 48.34 | <3 mm/tube | nr. 023724 | WCH 02118915 | PB: Coil-Nr. 20/1 | 39.02 | 39.06 | OK
HCVSSB_01_-BU000813 | HCVSSB_01_ | VS01 | HCVSSB_01_ | HCVSSB_012-AK000813 | Boehler | Heraeus | Prestara | 3.32 | 2.95 | <1? | 350256/8 | 15559 | 1.00319 | 48.44 | 48.33 | <3 mm/tube | nr. 023724 | WCH 02118915 | PB: Coil-Nr. 20/1 | 39 | 38.95 | OK
HCVSSB_01_-BU000814 | HCVSSB_01_ | VS01 | HCVSSB_01_ | HCVSSB_012-AK000814 | Boehler | Heraeus | Prestara | 3.32 | 2.95 | <1? | 350256/8 | 15559 | 1.00319 | 48.48 | 48.37 | <3 mm/tube | nr. 023724 | WCH 02118915 | PB: Coil-Nr. 20/1 | 38.97 | 39.01 | OK
HCVSSB_01_-BU000815 | HCVSSB_01_ | VS01 | HCVSSB_01_ | HCVSSB_012-AK000815 | Boehler | Heraeus | Prestara | 3.32 | 2.95 | <1? | 350256/8 | 15559 | 1.00319 | 48.47 | 48.36 | <3 mm/tube | nr. 023724 | WCH 02118915 | PB: Coil-Nr. 20/1 | 38.98 | 39.03 | OK
HCVSSB_01_-BU000816 | HCVSSB_01_ | VS01 | HCVSSB_01_ | HCVSSB_012-AK000816 | Boehler | Heraeus | Prestara | 3.32 | 2.95 | <1? | 350256/8 | 15559 | 1.00319 | 48.45 | 48.37 | <3 mm/tube | nr. 023724 | WCH 02118915 | PB: Coil-Nr. 20/1 | 39 | 39.01 | OK
HCVSSB_01_-BU000817 | HCVSSB_01_ | VS01 | HCVSSB_01_ | HCVSSB_012-AK000817 | Boehler | Heraeus | Prestara | 3.32 | 2.95 | <1? | 350256/8 | 15559 | 1.00319 | 48.44 | 48.35 | <3 mm/tube | nr. 023724 | WCH 02118915 | PB: Coil-Nr. 20/1 | 38.97 | 39.03 | OK
HCVSSB_01_-BU000818 | HCVSSB_01_ | VS01 | HCVSSB_01_ | HCVSSB_012-AK000818 | Boehler | Heraeus | Prestara | 3.32 | 2.95 | <1? | 350256/8 | 15559 | 1.00319 | 48.46 | 48.4 | <3 mm/tube | nr. 023724 | WCH 02118915 | PB: Coil-Nr. 20/1 | 39.01 | 38.93 | OK
HCVSSB_01_-BU000819 | HCVSSB_01_ | VS01 | HCVSSB_01_ | HCVSSB_012-AK000819 | Boehler | Heraeus | Prestara | 3.32 | 2.95 | <1? | 350256/8 | 15559 | 1.00319 | 48.43 | 48.31 | <3 mm/tube | nr. 023724 | WCH 02118915 | PB: Coil-Nr. 20/1 | 39 | 39.06 | OK
HCVSSB_01_-BU000820 | HCVSSB_01_ | VS01 | HCVSSB_01_ | HCVSSB_012-AK000820 | Boehler | Heraeus | Prestara | 3.32 | 2.95 | <1? | 350256/8 | 15559 | 1.00319 | 48.51 | 48.49 | <3 mm/tube | nr. 023724 | WCH 02118915 | PB: Coil-Nr. 20/1 | 38.94 | 38.89 | OK
HCVSSB_01_-BU000821 | HCVSSB_01_ | VS01 | HCVSSB_01_ | HCVSSB_012-AK000821 | Boehler | Heraeus | Prestara | 3.32 | 2.95 | <1? | 350256/8 | 15559 | 1.00319 | 48.48 | 48.41 | <3 mm/tube | nr. 023724 | WCH 02118915 | PB: Coil-Nr. 20/1 | 38.96 | 38.99 | OK
HCVSSB_01_-BU000822 | HCVSSB_01_ | VS01 | HCVSSB_01_ | HCVSSB_012-AK000822 | Boehler | Heraeus | Prestara | 3.32 | 2.95 | <1? | 350256/8 | 15559 | 1.00319 | 48.43 | 48.37 | <3 mm/tube | nr. 023724 | WCH 02118915 | PB: Coil-Nr. 20/1 | 38.92 | 39.05 | OK
HCVSSB_01_-BU000823 | HCVSSB_01_ | VS01 | HCVSSB_01_ | HCVSSB_012-AK000823 | Boehler | Heraeus | Prestara | 3.32 | 2.95 | <1? | 350256/8 | 15557 | 1.00319 | 48.61 | 48.55 | <3 mm/tube | nr. 023724 | WCH 02118915 | PB: Coil-Nr. 20/1 | 39.02 | 39.02 | OK
HCVSSB_01_-BU000824 | HCVSSB_01_ | VS01 | HCVSSB_01_ | HCVSSB_012-AK000824 | Boehler | Heraeus | Prestara | 3.32 | 2.95 | <1? | 350256/8 | 15559 | 1.00319 | 48.42 | 48.54 | <3 mm/tube | nr. 023724 | WCH 02118915 | PB: Coil-Nr. 20/1 | 38.92 | 38.99 | OK
HCVSSB_01_-BU000825 | HCVSSB_01_ | VS01 | HCVSSB_01_ | HCVSSB_012-AK000825 | Boehler | Heraeus | Prestara | 3.32 | 2.95 | <1? | 350256/8 | 15559 | 1.00319 | 48.45 | 48.36 | <3 mm/tube | nr. 023724 | WCH 02118915 | PB: Coil-Nr. 20/1 | 38.87 | 39.06 | OK
HCVSSB_01_-BU000826 | HCVSSB_01_ | VS01 | HCVSSB_01_ | HCVSSB_013-AK000826 | Boehler | Heraeus | Prestara | 3.32 | 2.95 | <1? | 350256/8 | 15559 | 1.00319 | 48.43 | 48.36 | <3 mm/tube | nr. 023724 | WCH 02118915 | PB: Coil-Nr. 20/1 | 38.89 | 39.04 | OK
HCVSSB_01_-BU000827 | HCVSSB_01_ | VS01 | HCVSSB_01_ | HCVSSB_013-AK000827 | Boehler | Heraeus | Prestara | 3.32 | 2.95 | <1? | 350256/8 | 15559 | 1.00319 | 48.46 | 48.35 | <3 mm/tube | nr. 023724 | WCH 02118915 | PB: Coil-Nr. 20/1 | 38.9 | 39.06 | OK
HCVSSB_01_-BU000828 | HCVSSB_01_ | VS01 | HCVSSB_01_ | HCVSSB_013-AK000828 | Boehler | Heraeus | Prestara | 3.32 | 2.95 | <1? | 350256/8 | 15559 | 1.00319 | 48.48 | 48.32 | <3 mm/tube | nr. 023724 | WCH 02118915 | PB: Coil-Nr. 20/1 | 38.92 | 39.06 | OK
HCVSSB_01_-BU000829 | HCVSSB_01_ | VS01 | HCVSSB_01_ | HCVSSB_013-AK000829 | Boehler | Heraeus | Prestara | 3.32 | 2.95 | <1? | 350256/8 | 15558 | 1.00319 | 48.52 | 48.36 | <3 mm/tube | nr. 023724 | WCH 02118915 | PB: Coil-Nr. 20/1 | 38.89 | 39.05 | OK
HCVSSB_01_-BU000830 | HCVSSB_01_ | VS01 | HCVSSB_01_ | HCVSSB_013-AK000830 | Boehler | Heraeus | Prestara | 3.32 | 2.95 | <1? | 350256/8 | 15558 | 1.00319 | 48.55 | 48.39 | <3 mm/tube | nr. 023724 | WCH 02118915 | PB: Coil-Nr. 20/1 | 38.92 | 39.03 | OK
HCVSSB_01_-BU000831 | HCVSSB_01_ | VS01 | HCVSSB_01_ | HCVSSB_013-AK000831 | Boehler | Heraeus | Prestara | 3.31 | 3 | <1? | 350256/7 | 15559 | 1.00317 | 48.52 | 48.38 | <3 mm/tube | nr. 023723 | WCH 02118910 | PB: Coil-Nr. 19/1 | 38.91 | 39.06 | OK
HCVSSB_01_-BU000832 | HCVSSB_01_ | VS01 | HCVSSB_01_ | HCVSSB_013-AK000832 | Boehler | Heraeus | Prestara | 3.31 | 3 | <1? | 350256/7 | 15559 | 1.00317 | 48.51 | 48.38 | <3 mm/tube | nr. 023723 | WCH 02118910 | PB: Coil-Nr. 19/1 | 38.89 | 39.04 | OK
HCVSSB_01_-BU000833 | HCVSSB_01_ | VS01 | HCVSSB_01_ | HCVSSB_013-AK000833 | Boehler | Heraeus | Prestara | 3.31 | 3 | <1? | 350256/7 | 15559 | 1.00317 | 48.49 | 48.37 | <3 mm/tube | nr. 023723 | WCH 02118910 | PB: Coil-Nr. 19/1 | 38.87 | 39.02 | OK
HCVSSB_01_-BU000834 | HCVSSB_01_ | VS01 | HCVSSB_01_ | HCVSSB_013-AK000834 | Boehler | Heraeus | Prestara | 3.31 | 3 | <1? | 350256/7 | 15558 | 1.00317 | 48.5 | 48.36 | <3 mm/tube | nr. 023723 | WCH 02118910 | PB: Coil-Nr. 19/1 | 38.88 | 38.97 | OK
HCVSSB_01_-BU000835 | HCVSSB_01_ | VS01 | HCVSSB_01_ | HCVSSB_013-AK000835 | Boehler | Heraeus | Prestara | 3.31 | 3 | <1? | 350256/7 | 15558 | 1.00317 | 48.52 | 48.38 | <3 mm/tube | nr. 023723 | WCH 02118910 | PB: Coil-Nr. 19/1 | 38.87 | 38.98 | OK
HCVSSB_01_-BU000836 | HCVSSB_01_ | VS01 | HCVSSB_01_ | HCVSSB_014-AK000836 | Boehler | Heraeus | Prestara | 3.31 | 3 | <1? | 350256/7 | 15558 | 1.00317 | 48.5 | 48.4 | <3 mm/tube | nr. 023723 | WCH 02118910 | PB: Coil-Nr. 19/1 | 38.87 | 38.98 | OK
HCVSSB_01_-BU000837 | HCVSSB_01_ | VS01 | HCVSSB_01_ | HCVSSB_014-AK000837 | Boehler | Heraeus | Prestara | 3.31 | 3 | <1? | 350256/7 | 15557 | 1.00317 | 48.51 | 48.38 | <3 mm/tube | nr. 023723 | WCH 02118910 | PB: Coil-Nr. 19/1 | 38.87 | 38.98 | OK
HCVSSB_01_-BU000838 | HCVSSB_01_ | VS01 | HCVSSB_01_ | HCVSSB_014-AK000838 | Boehler | Heraeus | Prestara | 3.31 | 3 | <1? | 350256/7 | 15556 | 1.00317 | 48.5 | 48.39 | <3 mm/tube | nr. 023723 | WCH 02118910 | PB: Coil-Nr. 19/1 | 38.88 | 38.95 | OK
HCVSSB_01_-BU000839 | HCVSSB_01_ | VS01 | HCVSSB_01_ | HCVSSB_014-AK000839 | Boehler | Heraeus | Prestara | 3.31 | 3 | <1? | 350256/7 | 15557 | 1.00317 | 48.45 | 48.35 | <3 mm/tube | nr. 023723 | WCH 02118910 | PB: Coil-Nr. 19/1 | 38.87 | 38.98 | OK
HCVSSB_01_-BU000840 | HCVSSB_01_ | VS01 | HCVSSB_01_ | HCVSSB_014-AK000840 | Boehler | Heraeus | Prestara | 3.31 | 3 | <1? | 350256/7 | 15557 | 1.00317 | 48.46 | 48.36 | <3 mm/tube | nr. 023723 | WCH 02118910 | PB: Coil-Nr. 19/1 | 38.88 | 38.98 | OK
HCVSSB_01_-BU000841 | HCVSSB_01_ | VS01 | HCVSSB_01_ | HCVSSB_014-AK000841 | Boehler | Heraeus | Prestara | 3.31 | 3 | <1? | 350256/7 | 15557 | 1.00317 | 48.46 | 48.34 | <3 mm/tube | nr. 023723 | WCH 02118910 | PB: Coil-Nr. 19/1 | 38.88 | 39.01 | OK
HCVSSB_01_-BU000842 | HCVSSB_01_ | VS01 | HCVSSB_01_ | HCVSSB_014-AK000842 | Boehler | Heraeus | Prestara | 3.31 | 3 | <1? | 350256/7 | 15557 | 1.00317 | 48.42 | 48.34 | <3 mm/tube | nr. 023723 | WCH 02118910 | PB: Coil-Nr. 19/1 | 38.89 | 39.02 | OK
HCVSSB_01_-BU000843 | HCVSSB_01_ | VS01 | HCVSSB_01_ | HCVSSB_014-AK000843 | Boehler | Heraeus | Prestara | 3.31 | 3 | <1? | 350256/7 | 15557 | 1.00317 | 48.43 | 48.35 | <3 mm/tube | nr. 023723 | WCH 02118910 | PB: Coil-Nr. 19/1 | 38.89 | 39.03 | OK
HCVSSB_01_-BU000844 | HCVSSB_01_ | VS01 | HCVSSB_01_ | HCVSSB_014-AK000844 | Boehler | Heraeus | Prestara | 3.31 | 3 | <1? | 350256/7 | 15557 | 1.00317 | 48.44 | 48.36 | <3 mm/tube | nr. 023723 | WCH 02118910 | PB: Coil-Nr. 19/1 | 38.87 | 38.89 | OK
HCVSSB_01_-BU000845 | HCVSSB_01_ | VS01 | HCVSSB_01_ | HCVSSB_014-AK000845 | Boehler | Heraeus | Prestara | 3.31 | 3 | <1? | 350256/7 | 15557 | 1.00317 | 48.43 | 48.32 | <3 mm/tube | nr. 023723 | WCH 02118910 | PB: Coil-Nr. 19/1 | 38.86 | 39.05 | OK
HCVSSB_01_-BU000846 | HCVSSB_01_ | VS01 | HCVSSB_01_ | HCVSSB_014-AK000846 | Boehler | Heraeus | Prestara | 3.16 | 3.09 | <1? | 350256/9 | 15557 | 1.00294 | 48.46 | 48.32 | <3 mm/tube | nr. 023725 | WCH 02118911 | PB: Coil-Nr. 21/2 | 38.87 | 39.04 | OK
HCVSSB_01_-BU000847 | HCVSSB_01_ | VS01 | HCVSSB_01_ | HCVSSB_013-AK000847 | Boehler | Heraeus | Prestara | 3.16 | 3.09 | <1? | 350256/9 | 15557 | 1.00294 | 48.5 | 48.33 | <3 mm/tube | nr. 023725 | WCH 02118911 | PB: Coil-Nr. 21/2 | 38.87 | 39.06 | OK
HCVSSB_01_-BU000848 | HCVSSB_01_ | VS01 | HCVSSB_01_ | HCVSSB_013-AK000848 | Boehler | Heraeus | Prestara | 3.16 | 3.09 | <1? | 350256/9 | 15557 | 1.00294 | 48.5 | 48.34 | <3 mm/tube | nr. 023725 | WCH 02118911 | PB: Coil-Nr. 21/2 | 38.88 | 39.04 | OK
HCVSSB_01_-BU000849 | HCVSSB_01_ | VS01 | HCVSSB_01_ | HCVSSB_013-AK000849 | Boehler | Heraeus | Prestara | 3.16 | 3.09 | <1? | 350256/9 | 15557 | 1.00294 | 48.48 | 48.34 | <3 mm/tube | nr. 023725 | WCH 02118911 | PB: Coil-Nr. 21/2 | 38.88 | 39.02 | OK
HCVSSB_01_-BU000850 | HCVSSB_01_ | VS01 | HCVSSB_01_ | HCVSSB_014-AK000850 | Boehler | Heraeus | Prestara | 3.16 | 3.09 | <1? | 350256/9 | 15557 | 1.00294 | 48.48 | 48.36 | <3 mm/tube | nr. 023725 | WCH 02118911 | PB: Coil-Nr. 21/2 | 38.87 | 39.06 | OK
HCVSSB_01_-BU000851 | HCVSSB_01_ | VS01 | HCVSSB_01_ | HCVSSB_014-AK000851 | Boehler | Heraeus | Prestara | 3.16 | 3.09 | <1? | 350256/9 | 15557 | 1.00294 | 48.5 | 48.38 | <3 mm/tube | nr. 023725 | WCH 02118911 | PB: Coil-Nr. 21/2 | 38.9 | 39.02 | OK
HCVSSB_01_-BU000852 | HCVSSB_01_ | VS01 | HCVSSB_01_ | HCVSSB_013-AK000852 | Boehler | Heraeus | Prestara | 3.16 | 3.09 | <1? | 350256/9 | 15557 | 1.00294 | 48.5 | 48.48 | <3 mm/tube | nr. 023725 | WCH 02118911 | PB: Coil-Nr. 21/2 | 38.89 | 39 | OK
HCVSSB_01_-BU000853 | HCVSSB_01_ | VS01 | HCVSSB_01_ | HCVSSB_013-AK000853 | Boehler | Heraeus | Prestara | 3.16 | 3.09 | <1? | 350256/9 | 15557 | 1.00294 | 48.5 | 48.58 | <3 mm/tube | nr. 023725 | WCH 02118911 | PB: Coil-Nr. 21/2 | 38.89 | 39.1 | OK
HCVSSB_01_-BU000854 | HCVSSB_01_ | VS01 | HCVSSB_01_ | HCVSSB_013-AK000854 | Boehler | Heraeus | Prestara | 3.16 | 3.09 | <1? | 350256/9 | 15558 | 1.00294 | 48.5 | 48.59 | <3 mm/tube | nr. 023725 | WCH 02118911 | PB: Coil-Nr. 21/2 | 38.88 | 38.98 | OK
HCVSSB_01_-BU000855 | HCVSSB_01_ | VS01 | HCVSSB_01_ | HCVSSB_013-AK000855 | Boehler | Heraeus | Prestara | 3.16 | 3.09 | <1? | 350256/9 | 15558 | 1.00294 | 48.49 | 48.57 | <3 mm/tube | nr. 023725 | WCH 02118911 | PB: Coil-Nr. 21/2 | 38.88 | 38.99 | OK
HCVSSB_01_-BU000856 | HCVSSB_01_ | VS01 | HCVSSB_01_ | HCVSSB_013-AK000856 | Boehler | Heraeus | Prestara | 3.16 | 3.09 | <1? | 350256/9 | 15557 | 1.00294 | 48.5 | 48.51 | <3 mm/tube | nr. 023725 | WCH 02118911 | PB: Coil-Nr. 21/2 | 38.89 | 39.05 | OK
HCVSSB_01_-BU000857 | HCVSSB_01_ | VS01 | HCVSSB_01_ | HCVSSB_013-AK000857 | Boehler | Heraeus | Prestara | 3.16 | 3.09 | <1? | 350256/9 | 15558 | 1.00294 | 48.5 | 48.59 | <3 mm/tube | nr. 023725 | WCH 02118911 | PB: Coil-Nr. 21/2 | 38.88 | 38.97 | OK
HCVSSB_01_-BU000858 | HCVSSB_01_ | VS01 | HCVSSB_01_ | HCVSSB_013-AK000858 | Boehler | Heraeus | Prestara | 3.16 | 3.09 | <1? | 350256/9 | 15558 | 1.00294 | 48.5 | 48.61 | <3 mm/tube | nr. 023725 | WCH 02118911 | PB: Coil-Nr. 21/2 | 38.88 | 39.05 | OK
HCVSSB_01_-BU000859 | HCVSSB_01_ | VS01 | HCVSSB_01_ | HCVSSB_013-AK000859 | Boehler | Heraeus | Prestara | 3.16 | 3.09 | <1? | 350256/9 | 15558 | 1.00294 | 48.51 | 48.6 | <3 mm/tube | nr. 023725 | WCH 02118911 | PB: Coil-Nr. 21/2 | 38.87 | 38.97 | OK
HCVSSB_01_-BU000860 | HCVSSB_01_ | VS01 | HCVSSB_01_ | HCVSSB_013-AK000860 | Boehler | Heraeus | Prestara | 3.16 | 3.09 | <1? | 350256/9 | 15557 | 1.00294 | 48.5 | 48.52 | <3 mm/tube | nr. 023725 | WCH 02118911 | PB: Coil-Nr. 21/2 | 38.88 | 38.94 | OK
HCVSSB_01_-BU000861 | HCVSSB_01_ | VS01 | HCVSSB_01_ | HCVSSB_013-AK000861 | Boehler | Heraeus | Prestara | 3.16 | 3.09 | <1? | 350256/9 | 15557 | 1.00294 | 48.51 | 48.51 | <3 mm/tube | nr. 023725 | WCH 02118911 | PB: Coil-Nr. 21/2 | 38.9 | 39.07 | OK
HCVSSB_01_-BU000862 | HCVSSB_01_ | VS01 | HCVSSB_01_ | HCVSSB_013-AK000862 | Boehler | Heraeus | Prestara | 3.16 | 3.09 | <1? | 350256/9 | 15558 | 1.00294 | 48.5 | 48.65 | <3 mm/tube | nr. 023725 | WCH 02118911 | PB: Coil-Nr. 21/2 | 38.88 | 38.95 | OK
HCVSSB_01_-BU000863 | HCVSSB_01_ | VS01 | HCVSSB_01_ | HCVSSB_013-AK000863 | Boehler | Heraeus | Prestara | 3.16 | 3.09 | <1? | 350256/9 | 15558 | 1.00294 | 48.5 | 48.64 | <3 mm/tube | nr. 023725 | WCH 02118911 | PB: Coil-Nr. 21/2 | 38.88 | 38.95 | OK
HCVSSB_01_-BU000864 | HCVSSB_01_ | VS01 | HCVSSB_01_ | HCVSSB_013-AK000864 | Boehler | Heraeus | Prestara | 3.16 | 3.09 | <1? | 350256/9 | 15558 | 1.00294 | 48.51 | 48.65 | <3 mm/tube | nr. 023725 | WCH 02118911 | PB: Coil-Nr. 21/2 | 38.89 | 39.06 | OK
HCVSSB_01_-BU000865 | HCVSSB_01_ | VS01 | HCVSSB_01_ | HCVSSB_013-AK000865 | Boehler | Heraeus | Prestara | 3.16 | 3.09 | <1? | 350256/9 | 15558 | 1.00294 | 48.5 | 48.64 | <3 mm/tube | nr. 023725 | WCH 02118911 | PB: Coil-Nr. 21/2 | 38.88 | 38.97 | OK
HCVSSB_01_-BU000866 | HCVSSB_01_ | VS01 | HCVSSB_01_ | HCVSSB_013-AK000866 | Boehler | Heraeus | Prestara | 3.16 | 3.09 | <1? | 350256/9 | 15557 | 1.00294 | 48.52 | 48.67 | <3 mm/tube | nr. 023725 | WCH 02118911 | PB: Coil-Nr. 21/2 | 38.88 | 38.93 | OK
HCVSSB_01_-BU000867 | HCVSSB_01_ | VS01 | HCVSSB_01_ | HCVSSB_013-AK000867 | Boehler | Heraeus | Prestara | 3.16 | 3.09 | <1? | 350256/9 | 15557 | 1.00294 | 48.52 | 48.69 | <3 mm/tube | nr. 023725 | WCH 02118911 | PB: Coil-Nr. 21/2 | 38.88 | 38.91 | OK
HCVSSB_01_-BU000868 | HCVSSB_01_ | VS01 | HCVSSB_01_ | HCVSSB_013-AK000868 | Boehler | Heraeus | Prestara | 3.46 | 3.11 | <1? | 354065/8 | 15558 | 1.00287 | 48.45 | 48.64 | <3 mm/tube | nr. 025645 | WCH 02269792 | PB: Coil-Nr. 30/1 | 39 | 38.92 | OK
HCVSSB_01_-BU000869 | HCVSSB_01_ | VS01 | HCVSSB_01_ | HCVSSB_013-AK000869 | Boehler | Heraeus | Prestara | 3.46 | 3.11 | <1? | 354065/8 | 15558 | 1.00287 | 48.47 | 48.69 | <3 mm/tube | nr. 025645 | WCH 02269792 | PB: Coil-Nr. 30/1 | 39.01 | 39 | OK
HCVSSB_01_-BU000870 | HCVSSB_01_ | VS01 | HCVSSB_01_ | HCVSSB_012-AK000870 | Boehler | Heraeus | Prestara | 3.46 | 3.11 | <1? | 354065/8 | 15558 | 1.00287 | 48.52 | 48.48 | <3 mm/tube | nr. 025645 | WCH 02269792 | PB: Coil-Nr. 30/1 | 38.89 | 38.85 | OK
HCVSSB_01_-BU000871 | HCVSSB_01_ | VS01 | HCVSSB_01_ | HCVSSB_013-AK000871 | Boehler | Heraeus | Prestara | 3.46 | 3.11 | <1? | 354065/8 | 15558 | 1.00287 | 48.41 | 48.43 | <3 mm/tube | nr. 025645 | WCH 02269792 | PB: Coil-Nr. 30/1 | 38.83 | 38.85 | OK
HCVSSB_01_-BU000872 | HCVSSB_01_ | VS01 | HCVSSB_01_ | HCVSSB_013-AK000872 | Boehler | Heraeus | Prestara | 3.46 | 3.11 | <1? | 354065/8 | 15558 | 1.00287 | 48.44 | 48.4 | <3 mm/tube | nr. 025645 | WCH 02269792 | PB: Coil-Nr. 30/1 | 38.95 | 39.09 | OK
HCVSSB_01_-BU000873 | HCVSSB_01_ | VS01 | HCVSSB_01_ | HCVSSB_013-AK000873 | Boehler | Heraeus | Prestara | 3.46 | 3.11 | <1? | 354065/8 | 15558 | 1.00287 | 48.46 | 48.5 | <3 mm/tube | nr. 025645 | WCH 02269792 | PB: Coil-Nr. 30/1 | 38.93 | 39.09 | OK
HCVSSB_01_-BU000874 | HCVSSB_01_ | VS01 | HCVSSB_01_ | HCVSSB_013-AK000874 | Boehler | Heraeus | Prestara | 3.46 | 3.11 | <1? | 354065/8 | 15558 | 1.00287 | 48.41 | 48.65 | <3 mm/tube | nr. 025645 | WCH 02269792 | PB: Coil-Nr. 30/1 | 38.91 | 38.99 | OK
HCVSSB_01_-BU000875 | HCVSSB_01_ | VS01 | HCVSSB_01_ | HCVSSB_013-AK000875 | Boehler | Heraeus | Prestara | 3.46 | 3.11 | <1? | 354065/8 | 15558 | 1.00287 | 48.4 | 48.44 | <3 mm/tube | nr. 025645 | WCH 02269792 | PB: Coil-Nr. 30/1 | 38.92 | 39.08 | OK
HCVSSB_01_-BU000876 | HCVSSB_01_ | VS01 | HCVSSB_01_ | HCVSSB_013-AK000876 | Boehler | Heraeus | Prestara | 3.46 | 3.11 | <1? | 354065/8 | 15558 | 1.00287 | 48.43 | 48.66 | <3 mm/tube | nr. 025645 | WCH 02269792 | PB: Coil-Nr. 30/1 | 38.96 | 38.98 | OK
HCVSSB_01_-BU000877 | HCVSSB_01_ | VS01 | HCVSSB_01_ | HCVSSB_013-AK000877 | Boehler | Heraeus | Prestara | 3.46 | 3.11 | <1? | 354065/8 | 15558 | 1.00287 | 48.41 | 48.5 | <3 mm/tube | nr. 025645 | WCH 02269792 | PB: Coil-Nr. 30/1 | 38.91 | 38.97 | OK
HCVSSB_01_-BU000878 | HCVSSB_01_ | VS01 | HCVSSB_01_ | HCVSSB_014-AK000878 | Boehler | Heraeus | Prestara | 3.46 | 3.11 | <1? | 354065/8 | 15558 | 1.00287 | 48.42 | 48.51 | <3 mm/tube | nr. 025645 | WCH 02269792 | PB: Coil-Nr. 30/1 | 38.92 | 38.95 | OK
HCVSSB_01_-BU000879 | HCVSSB_01_ | VS01 | HCVSSB_01_ | HCVSSB_014-AK000879 | Boehler | Heraeus | Prestara | 3.46 | 3.11 | <1? | 354065/8 | 15557 | 1.00287 | 48.43 | 48.42 | <3 mm/tube | nr. 025645 | WCH 02269792 | PB: Coil-Nr. 30/1 | 38.93 | 38.9 | OK
HCVSSB_01_-BU000880 | HCVSSB_01_ | VS01 | HCVSSB_01_ | HCVSSB_013-AK000880 | Boehler | Heraeus | Prestara | 3.46 | 3.11 | <1? | 354065/8 | 15558 | 1.00287 | 48.44 | 48.48 | <3 mm/tube | nr. 025645 | WCH 02269792 | PB: Coil-Nr. 30/1 | 38.93 | 39.01 | OK
HCVSSB_01_-BU000881 | HCVSSB_01_ | VS01 | HCVSSB_01_ | HCVSSB_013-AK000881 | Boehler | Heraeus | Prestara | 3.46 | 3.11 | <1? | 354065/8 | 15558 | 1.00287 | 48.46 | 48.48 | <3 mm/tube | nr. 025645 | WCH 02269792 | PB: Coil-Nr. 30/1 | 38.89 | 39 | OK
HCVSSB_01_-BU000882 | HCVSSB_01_ | VS01 | HCVSSB_01_ | HCVSSB_014-AK000882 | Boehler | Heraeus | Prestara | 3.46 | 3.11 | <1? | 354065/8 | 15557 | 1.00287 | 48.43 | 48.48 | <3 mm/tube | nr. 025645 | WCH 02269792 | PB: Coil-Nr. 30/1 | 38.91 | 39.06 | OK
HCVSSB_01_-BU000883 | HCVSSB_01_ | VS01 | HCVSSB_01_ | HCVSSB_014-AK000883 | Boehler | Heraeus | Prestara | 3.46 | 3.11 | <1? | 354065/8 | 15557 | 1.00287 | 48.41 | 48.46 | <3 mm/tube | nr. 025645 | WCH 02269792 | PB: Coil-Nr. 30/1 | 38.92 | 39.04 | OK
HCVSSB_01_-BU000884 | HCVSSB_01_ | VS01 | HCVSSB_01_ | HCVSSB_014-AK000884 | Boehler | Heraeus | Prestara | 3.46 | 3.11 | <1? | 354065/8 | 15557 | 1.00287 | 48.43 | 48.48 | <3 mm/tube | nr. 025645 | WCH 02269792 | PB: Coil-Nr. 30/1 | 38.89 | 39.07 | OK
HCVSSB_01_-BU000885 | HCVSSB_01_ | VS01 | HCVSSB_01_ | HCVSSB_014-AK000885 | Boehler | Heraeus | Prestara | 3.46 | 3.11 | <1? | 354065/8 | 15557 | 1.00287 | 48.46 | 48.47 | <3 mm/tube | nr. 025645 | WCH 02269792 | PB: Coil-Nr. 30/1 | 38.91 | 39 | OK
HCVSSB_01_-BU000886 | HCVSSB_01_ | VS01 | HCVSSB_01_ | HCVSSB_014-AK000886 | Boehler | Heraeus | Prestara | 3.46 | 3.11 | <1? | 354065/8 | 15557 | 1.00287 | 48.45 | 48.62 | <3 mm/tube | nr. 025645 | WCH 02269792 | PB: Coil-Nr. 30/1 | 38.92 | 38.93 | OK
HCVSSB_01_-BU000887 | HCVSSB_01_ | VS01 | HCVSSB_01_ | HCVSSB_014-AK000887 | Boehler | Heraeus | Prestara | 3.46 | 3.11 | <1? | 354065/8 | 15557 | 1.00287 | 48.45 | 48.57 | <3 mm/tube | nr. 025645 | WCH 02269792 | PB: Coil-Nr. 30/1 | 38.93 | 38.92 | OK
HCVSSB_01_-BU000888 | HCVSSB_01_ | VS01 | HCVSSB_01_ | HCVSSB_014-AK000888 | Boehler | Heraeus | Prestara | 3.46 | 3.11 | <1? | 354065/8 | 15557 | 1.00287 | 48.46 | 48.48 | <3 mm/tube | nr. 025645 | WCH 02269792 | PB: Coil-Nr. 30/1 | 38.93 | 38.88 | OK
HCVSSB_01_-BU000889 | HCVSSB_01_ | VS01 | HCVSSB_01_ | HCVSSB_014-AK000889 | Boehler | Heraeus | Prestara | 3.46 | 3.11 | <1? | 354065/8 | 15557 | 1.00287 | 48.46 | 48.44 | <3 mm/tube | nr. 025645 | WCH 02269792 | PB: Coil-Nr. 30/1 | 38.92 | 38.97 | OK
HCVSSB_01_-BU000890 | HCVSSB_01_ | VS01 | HCVSSB_01_ | HCVSSB_014-AK000890 | Boehler | Heraeus | Prestara | 3.46 | 3.11 | <1? | 354065/8 | 15557 | 1.00287 | 48.45 | 48.61 | <3 mm/tube | nr. 025645 | WCH 02269792 | PB: Coil-Nr. 30/1 | 38.91 | 38.92 | OK
HCVSSB_01_-BU000891 | HCVSSB_01_ | VS01 | HCVSSB_01_ | HCVSSB_014-AK000891 | Boehler | Heraeus | Prestara | 3.46 | 3.11 | <1? | 354065/8 | 15556 | 1.00287 | 48.46 | 48.46 | <3 mm/tube | nr. 025645 | WCH 02269792 | PB: Coil-Nr. 30/1 | 38.92 | 39.02 | OK
HCVSSB_01_-BU000892 | HCVSSB_01_ | VS01 | HCVSSB_01_ | HCVSSB_014-AK000892 | Boehler | Heraeus | Prestara | 3.46 | 3.11 | <1? | 354065/8 | 15557 | 1.00287 | 48.47 | 48.5 | <3 mm/tube | nr. 025645 | WCH 02269792 | PB: Coil-Nr. 30/1 | 38.93 | 38.99 | OK
HCVSSB_01_-BU000893 | HCVSSB_01_ | VS01 | HCVSSB_01_ | HCVSSB_014-AK000893 | Boehler | Heraeus | Prestara | 3.46 | 3.11 | <1? | 354065/8 | 15557 | 1.00287 | 48.47 | 48.53 | <3 mm/tube | nr. 025645 | WCH 02269792 | PB: Coil-Nr. 30/1 | 38.91 | 38.83 | OK
HCVSSB_01_-BU000894 | HCVSSB_01_ | VS01 | HCVSSB_01_ | HCVSSB_014-AK000894 | Boehler | Heraeus | Prestara | 3.46 | 3.11 | <1? | 354065/8 | 15557 | 1.00287 | 48.46 | 48.46 | <3 mm/tube | nr. 025645 | WCH 02269792 | PB: Coil-Nr. 30/1 | 38.91 | 39.02 | OK
HCVSSB_01_-BU000895 | HCVSSB_01_ | VS01 | HCVSSB_01_ | HCVSSB_014-AK000895 | Boehler | Heraeus | Prestara | 3.46 | 3.11 | <1? | 354065/8 | 15556 | 1.00287 | 48.47 | 48.54 | <3 mm/tube | nr. 025645 | WCH 02269792 | PB: Coil-Nr. 30/1 | 38.92 | 38.82 | OK
HCVSSB_01_-BU000896 | HCVSSB_01_ | VS01 | HCVSSB_01_ | HCVSSB_013-AK000896 | Boehler | Heraeus | Prestara | 3.46 | 3.11 | <1? | 354065/8 | 15556 | 1.00287 | 48.46 | 48.67 | <3 mm/tube | nr. 025645 | WCH 02269792 | PB: Coil-Nr. 30/1 | 38.92 | 38.95 | OK
HCVSSB_01_-BU000897 | HCVSSB_01_ | VS01 | HCVSSB_01_ | HCVSSB_013-AK000897 | Boehler | Heraeus | Prestara | 3.31 | 3 | <1? | 364641/1 | 15557 | 1.00342 | 48.46 | 48.59 | <3 mm/tube | nr. 028926 | WCH 03031502 | PB: Coil-Nr. 43/1 | 38.98 | 39.09 | OK
HCVSSB_01_-BU000898 | HCVSSB_01_ | VS01 | HCVSSB_01_ | HCVSSB_013-AK000898 | Boehler | Heraeus | Prestara | 3.31 | 3 | <1? | 364641/1 | 15557 | 1.00342 | 48.43 | 48.62 | <3 mm/tube | nr. 028926 | WCH 03031502 | PB: Coil-Nr. 43/1 | 38.94 | 39.08 | OK
HCVSSB_01_-BU000899 | HCVSSB_01_ | VS01 | HCVSSB_01_ | HCVSSB_013-AK000899 | Boehler | Heraeus | Prestara | 3.31 | 3 | <1? | 364641/1 | 15555 | 1.00342 | 48.42 | 48.63 | <3 mm/tube | nr. 028926 | WCH 03031502 | PB: Coil-Nr. 43/1 | 38.97 | 39.1 | OK
HCVSSB_01_-BU000900 | HCVSSB_01_ | VS01 | HCVSSB_01_ | HCVSSB_013-AK000900 | Boehler | Heraeus | Prestara | 3.31 | 3 | <1? | 364641/1 | 15557 | 1.00342 | 48.42 | 48.6 | <3 mm/tube | nr. 028926 | WCH 03031502 | PB: Coil-Nr. 43/1 | 39 | 39.1 | OK
HCVSSB_01_-BU000901 | HCVSSB_01_ | VS01 | HCVSSB_01_ | HCVSSB_013-AK000901 | Boehler | Heraeus | Prestara | 3.31 | 3 | <1? | 364641/1 | 15557 | 1.00342 | 48.41 | 48.48 | <3 mm/tube | nr. 028926 | WCH 03031502 | PB: Coil-Nr. 43/1 | 38.99 | 38.87 | OK
HCVSSB_01_-BU000902 | HCVSSB_01_ | VS01 | HCVSSB_01_ | HCVSSB_013-AK000902 | Boehler | Heraeus | Prestara | 3.31 | 3 | <1? | 364641/1 | 15557 | 1.00342 | 48.46 | 48.6 | <3 mm/tube | nr. 028926 | WCH 03031502 | PB: Coil-Nr. 43/1 | 39 | 38.85 | OK
HCVSSB_01_-BU000903 | HCVSSB_01_ | VS01 | HCVSSB_01_ | HCVSSB_012-AK000903 | Boehler | Heraeus | Prestara | 3.31 | 3 | <1? | 364641/1 | 15557 | 1.00342 | 48.46 | 48.48 | <3 mm/tube | nr. 028926 | WCH 03031502 | PB: Coil-Nr. 43/1 | 38.99 | 39.05 | OK
HCVSSB_01_-BU000904 | HCVSSB_01_ | VS01 | HCVSSB_01_ | HCVSSB_012-AK000904 | Boehler | Heraeus | Prestara | 3.31 | 3 | <1? | 364641/1 | 15557 | 1.00342 | 48.46 | 48.46 | <3 mm/tube | nr. 028926 | WCH 03031502 | PB: Coil-Nr. 43/1 | 38.98 | 39 | OK
HCVSSB_01_-BU000905 | HCVSSB_01_ | VS01 | HCVSSB_01_ | HCVSSB_012-AK000905 | Boehler | Heraeus | Prestara | 3.31 | 3 | <1? | 364641/1 | 15557 | 1.00342 | 48.48 | 48.58 | <3 mm/tube | nr. 028926 | WCH 03031502 | PB: Coil-Nr. 43/1 | 38.98 | 38.8 | OK
HCVSSB_01_-BU000906 | HCVSSB_01_ | VS01 | HCVSSB_01_ | HCVSSB_012-AK000906 | Boehler | Heraeus | Prestara | 3.31 | 3 | <1? | 364641/1 | 15556 | 1.00342 | 48.48 | 48.52 | <3 mm/tube | nr. 028926 | WCH 03031502 | PB: Coil-Nr. 43/1 | 38.98 | 39.08 | OK
HCVSSB_01_-BU000907 | HCVSSB_01_ | VS01 | HCVSSB_01_ | HCVSSB_012-AK000907 | Boehler | Heraeus | Prestara | 3.31 | 3 | <1? | 364641/1 | 15556 | 1.00342 | 48.49 | 48.47 | <3 mm/tube | nr. 028926 | WCH 03031502 | PB: Coil-Nr. 43/1 | 39 | 39.02 | OK
HCVSSB_01_-BU000908 | HCVSSB_01_ | VS01 | HCVSSB_01_ | HCVSSB_012-AK000908 | Boehler | Heraeus | Prestara | 3.31 | 3 | <1? | 364641/1 | 15557 | 1.00342 | 48.46 | 48.5 | <3 mm/tube | nr. 028926 | WCH 03031502 | PB: Coil-Nr. 43/1 | 38.98 | 38.87 | OK
HCVSSB_01_-BU000909 | HCVSSB_01_ | VS01 | HCVSSB_01_ | HCVSSB_012-AK000909 | Boehler | Heraeus | Prestara | 3.31 | 3 | <1? | 364641/1 | 15557 | 1.00342 | 48.47 | 48.54 | <3 mm/tube | nr. 028926 | WCH 03031502 | PB: Coil-Nr. 43/1 | 38.98 | 38.85 | OK
HCVSSB_01_-BU000910 | HCVSSB_01_ | VS01 | HCVSSB_01_ | HCVSSB_012-AK000910 | Boehler | Heraeus | Prestara | 3.31 | 3 | <1? | 364641/1 | 15557 | 1.00342 | 48.47 | 48.45 | <3 mm/tube | nr. 028926 | WCH 03031502 | PB: Coil-Nr. 43/1 | 38.98 | 38.98 | OK
HCVSSB_01_-BU000911 | HCVSSB_01_ | VS01 | HCVSSB_01_ | HCVSSB_012-AK000911 | Boehler | Heraeus | Prestara | 3.31 | 3 | <1? | 364641/1 | 15557 | 1.00342 | 48.46 | 48.46 | <3 mm/tube | nr. 028926 | WCH 03031502 | PB: Coil-Nr. 43/1 | 38.97 | 38.99 | OK
HCVSSB_01_-BU000912 | HCVSSB_01_ | VS01 | HCVSSB_01_ | HCVSSB_012-AK000912 | Boehler | Heraeus | Prestara | 3.31 | 3 | <1? | 364641/1 | 15557 | 1.00342 | 48.47 | 48.47 | <3 mm/tube | nr. 028926 | WCH 03031502 | PB: Coil-Nr. 43/1 | 38.98 | 38.97 | OK
HCVSSB_01_-BU000913 | HCVSSB_01_ | VS01 | HCVSSB_01_ | HCVSSB_012-AK000913 | Boehler | Heraeus | Prestara | 3.31 | 3 | <1? | 364641/1 | 15557 | 1.00342 | 48.47 | 48.5 | <3 mm/tube | nr. 028926 | WCH 03031502 | PB: Coil-Nr. 43/1 | 38.98 | 39.02 | OK
HCVSSB_01_-BU000914 | HCVSSB_01_ | VS01 | HCVSSB_01_ | HCVSSB_012-AK000914 | Boehler | Heraeus | Prestara | 3.31 | 3 | <1? | 364641/1 | 15557 | 1.00342 | 48.48 | 48.5 | <3 mm/tube | nr. 028926 | WCH 03031502 | PB: Coil-Nr. 43/1 | 39 | 39.01 | OK
HCVSSB_01_-BU000915 | HCVSSB_01_ | VS01 | HCVSSB_01_ | HCVSSB_012-AK000915 | Boehler | Heraeus | Prestara | 3.31 | 3 | <1? | 364641/1 | 15557 | 1.00342 | 48.48 | 48.54 | <3 mm/tube | nr. 028926 | WCH 03031502 | PB: Coil-Nr. 43/1 | 38.99 | 38.92 | OK
HCVSSB_01_-BU000916 | HCVSSB_01_ | VS01 | HCVSSB_01_ | HCVSSB_012-AK000916 | Boehler | Heraeus | Prestara | 3.31 | 3 | <1? | 364641/1 | 15556 | 1.00342 | 48.5 | 48.52 | <3 mm/tube | nr. 028926 | WCH 03031502 | PB: Coil-Nr. 43/1 | 38.99 | 39 | OK
HCVSSB_01_-BU000917 | HCVSSB_01_ | VS01 | HCVSSB_01_ | HCVSSB_012-AK000917 | Boehler | Heraeus | Prestara | 3.31 | 3 | <1? | 364641/1 | 15556 | 1.00342 | 48.5 | 48.58 | <3 mm/tube | nr. 028926 | WCH 03031502 | PB: Coil-Nr. 43/1 | 39.01 | 38.91 | OK
HCVSSB_01_-BU000918 | HCVSSB_01_ | VS01 | HCVSSB_01_ | HCVSSB_012-AK000918 | Boehler | Heraeus | Prestara | 3.28 | 2.94 | <1? | 354064/4 | 15557 | 1.00398 | 48.44 | 48.65 | <3 mm/tube | nr. 025704 | WCH 02279850 | PB: Coil-Nr. 40/1 | 38.94 | 38.98 | OK
HCVSSB_01_-BU000919 | HCVSSB_01_ | VS01 | HCVSSB_01_ | HCVSSB_012-AK000919 | Boehler | Heraeus | Prestara | 3.28 | 2.94 | <1? | 354064/4 | 15557 | 1.00398 | 48.45 | 48.63 | <3 mm/tube | nr. 025704 | WCH 02279850 | PB: Coil-Nr. 40/1 | 38.92 | 38.92 | OK
HCVSSB_01_-BU000920 | HCVSSB_01_ | VS01 | HCVSSB_01_ | HCVSSB_012-AK000920 | Boehler | Heraeus | Prestara | 3.28 | 2.94 | <1? | 354064/4 | 15557 | 1.00398 | 48.58 | 48.61 | <3 mm/tube | nr. 025704 | WCH 02279850 | PB: Coil-Nr. 40/1 | 38.93 | 38.94 | OK
HCVSSB_01_-BU000921 | HCVSSB_01_ | VS01 | HCVSSB_01_ | HCVSSB_012-AK000921 | Boehler | Heraeus | Prestara | 3.28 | 2.94 | <1? | 354064/4 | 15556 | 1.00398 | 48.44 | 48.58 | <3 mm/tube | nr. 025704 | WCH 02279850 | PB: Coil-Nr. 40/1 | 38.91 | 39.02 | OK
HCVSSB_01_-BU000922 | HCVSSB_01_ | VS01 | HCVSSB_01_ | HCVSSB_012-AK000922 | Boehler | Heraeus | Prestara | 3.28 | 2.94 | <1? | 354064/4 | 15557 | 1.00398 | 48.42 | 48.6 | <3 mm/tube | nr. 025704 | WCH 02279850 | PB: Coil-Nr. 40/1 | 38.98 | 39.08 | OK
HCVSSB_01_-BU000923 | HCVSSB_01_ | VS01 | HCVSSB_01_ | HCVSSB_012-AK000923 | Boehler | Heraeus | Prestara | 3.28 | 2.94 | <1? | 354064/4 | 15557 | 1.00398 | 48.39 | 48.47 | <3 mm/tube | nr. 025704 | WCH 02279850 | PB: Coil-Nr. 40/1 | 38.88 | 38.98 | OK
HCVSSB_01_-BU000925 | HCVSSB_01_ | VS01 | HCVSSB_01_ | HCVSSB_012-AK000925 | Boehler | Heraeus | Prestara | 3.28 | 2.94 | <1? | 354064/4 | 15557 | 1.00398 | 48.47 | 48.6 | <3 mm/tube | nr. 025704 | WCH 02279850 | PB: Coil-Nr. 40/1 | 38.98 | 39.07 | OK
HCVSSB_01_-BU000926 | HCVSSB_01_ | VS01 | HCVSSB_01_ | HCVSSB_012-AK000926 | Boehler | Heraeus | Prestara | 3.28 | 2.94 | <1? | 354064/4 | 15557 | 1.00398 | 48.46 | 48.58 | <3 mm/tube | nr. 025704 | WCH 02279850 | PB: Coil-Nr. 40/1 | 38.97 | 38.99 | OK
HCVSSB_01_-BU000927 | HCVSSB_01_ | VS01 | HCVSSB_01_ | HCVSSB_012-AK000927 | Boehler | Heraeus | Prestara | 3.28 | 2.94 | <1? | 354064/4 | 15557 | 1.00398 | 48.42 | 48.62 | <3 mm/tube | nr. 025704 | WCH 02279850 | PB: Coil-Nr. 40/1 | 38.99 | 39.07 | OK
HCVSSB_01_-BU000928 | HCVSSB_01_ | VS01 | HCVSSB_01_ | HCVSSB_012-AK000928 | Boehler | Heraeus | Prestara | 3.28 | 2.94 | <1? | 354064/4 | 15555 | 1.00398 | 48.47 | 48.64 | <3 mm/tube | nr. 025704 | WCH 02279850 | PB: Coil-Nr. 40/1 | 38.94 | 39.01 | OK
HCVSSB_01_-BU000929 | HCVSSB_01_ | VS01 | HCVSSB_01_ | HCVSSB_012-AK000929 | Boehler | Heraeus | Prestara | 3.28 | 2.94 | <1? | 354064/4 | 15556 | 1.00398 | 48.45 | 48.63 | <3 mm/tube | nr. 025704 | WCH 02279850 | PB: Coil-Nr. 40/1 | 38.91 | 39.04 | OK
HCVSSB_01_-BU000930 | HCVSSB_01_ | VS01 | HCVSSB_01_ | HCVSSB_012-AK000930 | Boehler | Heraeus | Prestara | 3.28 | 2.94 | <1? | 354064/4 | 15556 | 1.00398 | 48.39 | 48.57 | <3 mm/tube | nr. 025704 | WCH 02279850 | PB: Coil-Nr. 40/1 | 38.9 | 39.01 | OK
HCVSSB_01_-BU000931 | HCVSSB_01_ | VS01 | HCVSSB_01_ | HCVSSB_011-AK000931 | Boehler | Heraeus | Prestara | 3.28 | 2.94 | <1? | 354064/4 | 15556 | 1.00398 | 48.4 | 48.63 | <3 mm/tube | nr. 025704 | WCH 02279850 | PB: Coil-Nr. 40/1 | 38.93 | 38.97 | OK
HCVSSB_01_-BU000932 | HCVSSB_01_ | VS01 | HCVSSB_01_ | HCVSSB_011-AK000932 | Boehler | Heraeus | Prestara | 3.28 | 2.94 | <1? | 354064/4 | 15556 | 1.00398 | 48.41 | 48.65 | <3 mm/tube | nr. 025704 | WCH 02279850 | PB: Coil-Nr. 40/1 | 38.98 | 39.02 | OK
HCVSSB_01_-BU000933 | HCVSSB_01_ | VS01 | HCVSSB_01_ | HCVSSB_011-AK000933 | Boehler | Heraeus | Prestara | 3.28 | 2.94 | <1? | 354064/4 | 15556 | 1.00398 | 48.41 | 48.65 | <3 mm/tube | nr. 025704 | WCH 02279850 | PB: Coil-Nr. 40/1 | 38.91 | 39.07 | OK
HCVSSB_01_-BU000934 | HCVSSB_01_ | VS01 | HCVSSB_01_ | HCVSSB_011-AK000934 | Boehler | Heraeus | Prestara | 3.28 | 2.94 | <1? | 354064/4 | 15556 | 1.00398 | 48.42 | 48.66 | <3 mm/tube | nr. 025704 | WCH 02279850 | PB: Coil-Nr. 40/1 | 38.95 | 39.08 | OK
HCVSSB_01_-BU000935 | HCVSSB_01_ | VS01 | HCVSSB_01_ | HCVSSB_011-AK000935 | Boehler | Heraeus | Prestara | 3.28 | 2.94 | <1? | 354064/4 | 15556 | 1.00398 | 48.41 | 48.56 | <3 mm/tube | nr. 025704 | WCH 02279850 | PB: Coil-Nr. 40/1 | 38.94 | 39.05 | OK
HCVSSB_01_-BU000936 | HCVSSB_01_ | VS01 | HCVSSB_01_ | HCVSSB_011-AK000936 | Boehler | Heraeus | Prestara | 3.28 | 2.94 | <1? | 354064/4 | 15555 | 1.00398 | 48.45 | 48.6 | <3 mm/tube | nr. 025704 | WCH 02279850 | PB: Coil-Nr. 40/1 | 38.97 | 38.84 | OK
HCVSSB_01_-BU000937 | HCVSSB_01_ | VS01 | HCVSSB_01_ | HCVSSB_012-AK000937 | Boehler | Heraeus | Prestara | 3.28 | 2.94 | <1? | 354064/4 | 15556 | 1.00398 | 48.46 | 48.54 | <3 mm/tube | nr. 025704 | WCH 02279850 | PB: Coil-Nr. 40/1 | 38.98 | 39.04 | OK
HCVSSB_01_-BU000938 | HCVSSB_01_ | VS01 | HCVSSB_01_ | HCVSSB_011-AK000938 | Boehler | Heraeus | Prestara | 3.28 | 2.94 | <1? | 354064/4 | 15557 | 1.00398 | 48.46 | 48.52 | <3 mm/tube | nr. 025704 | WCH 02279850 | PB: Coil-Nr. 40/1 | 38.97 | 38.94 | OK
HCVSSB_01_-BU000939 | HCVSSB_01_ | VS01 | HCVSSB_01_ | HCVSSB_011-AK000939 | Boehler | Heraeus | Prestara | 3.28 | 2.94 | <1? | 354064/4 | 15557 | 1.00398 | 48.47 | 48.54 | <3 mm/tube | nr. 025704 | WCH 02279850 | PB: Coil-Nr. 40/1 | 38.97 | 39 | OK
HCVSSB_01_-BU000940 | HCVSSB_01_ | VS01 | HCVSSB_01_ | HCVSSB_011-AK000940 | Boehler | Heraeus | Prestara | 3.28 | 2.94 | <1? | 354064/4 | 15557 | 1.00398 | 48.47 | 48.48 | <3 mm/tube | nr. 025704 | WCH 02279850 | PB: Coil-Nr. 40/1 | 38.98 | 38.97 | OK
HCVSSB_01_-BU000941 | HCVSSB_01_ | VS01 | HCVSSB_01_ | HCVSSB_012-AK000941 | Boehler | Heraeus | Prestara | 3.28 | 2.94 | <1? | 354064/4 | 15556 | 1.00398 | 48.46 | 48.46 | <3 mm/tube | nr. 025704 | WCH 02279850 | PB: Coil-Nr. 40/1 | 38.98 | 39.06 | OK
HCVSSB_01_-BU000942 | HCVSSB_01_ | VS01 | HCVSSB_01_ | HCVSSB_011-AK000942 | Boehler | Heraeus | Prestara | 3.28 | 2.94 | <1? | 354064/4 | 15556 | 1.00398 | 48.47 | 48.5 | <3 mm/tube | nr. 025704 | WCH 02279850 | PB: Coil-Nr. 40/1 | 38.87 | 38.93 | OK
HCVSSB_01_-BU000943 | HCVSSB_01_ | VS01 | HCVSSB_01_ | HCVSSB_011-AK000943 | Boehler | Heraeus | Prestara | 3.28 | 2.94 | <1? | 354064/4 | 15555 | 1.00398 | 48.47 | 48.5 | <3 mm/tube | nr. 025704 | WCH 02279850 | PB: Coil-Nr. 40/1 | 38.98 | 38.96 | OK
HCVSSB_01_-BU000944 | HCVSSB_01_ | VS01 | HCVSSB_01_ | HCVSSB_014-AK000944 | Boehler | Heraeus | Prestara | 3.28 | 2.94 | <1? | 354064/4 | 15555 | 1.00398 | 48.46 | 48.37 | <3 mm/tube | nr. 025704 | WCH 02279850 | PB: Coil-Nr. 40/1 | 38.97 | 38.76 | OK
HCVSSB_01_-BU000945 | HCVSSB_01_ | VS01 | HCVSSB_01_ | HCVSSB_011-AK000945 | Boehler | Heraeus | Prestara | 3.28 | 2.94 | <1? | 354064/4 | 15555 | 1.00398 | 48.45 | 48.46 | <3 mm/tube | nr. 025704 | WCH 02279850 | PB: Coil-Nr. 40/1 | 38.96 | 39.04 | OK
HCVSSB_01_-BU000946 | HCVSSB_01_ | VS01 | HCVSSB_01_ | HCVSSB_011-AK000946 | Boehler | Heraeus | Prestara | 3.28 | 2.94 | <1? | 354064/4 | 15555 | 1.00398 | 48.46 | 48.47 | <3 mm/tube | nr. 025704 | WCH 02279850 | PB: Coil-Nr. 40/1 | 38.97 | 38.93 | OK
HCVSSB_01_-BU000947 | HCVSSB_01_ | VS01 | HCVSSB_01_ | HCVSSB_011-AK000947 | Boehler | Heraeus | Prestara | 3.28 | 2.94 | <1? | 354064/4 | 15555 | 1.00398 | 48.45 | 48.46 | <3 mm/tube | nr. 025704 | WCH 02279850 | PB: Coil-Nr. 40/1 | 38.96 | 39.02 | OK
HCVSSB_01_-BU000948 | HCVSSB_01_ | VS01 | HCVSSB_01_ | HCVSSB_011-AK000948 | Boehler | Heraeus | Prestara | 3.28 | 2.94 | <1? | 354064/4 | 15556 | 1.00398 | 48.45 | 48.47 | <3 mm/tube | nr. 025704 | WCH 02279850 | PB: Coil-Nr. 40/1 | 38.97 | 38.98 | OK
HCVSSB_01_-BU000949 | HCVSSB_01_ | VS01 | HCVSSB_01_ | HCVSSB_011-AK000949 | Boehler | Heraeus | Prestara | 3.28 | 2.94 | <1? | 354064/4 | 15556 | 1.00398 | 48.47 | 48.46 | <3 mm/tube | nr. 025704 | WCH 02279850 | PB: Coil-Nr. 40/1 | 38.95 | 38.96 | OK
HCVSSB_01_-BU000950 | HCVSSB_01_ | VS01 | HCVSSB_01_ | HCVSSB_011-AK000950 | Boehler | Heraeus | Prestara | 3.28 | 2.94 | <1? | 354064/4 | 15555 | 1.00398 | 48.46 | 48.46 | <3 mm/tube | nr. 025704 | WCH 02279850 | PB: Coil-Nr. 40/1 | 38.96 | 39.06 | OK
HCVSSB_01_-BU000951 | HCVSSB_01_ | VS01 | HCVSSB_01_ | HCVSSB_011-AK000951 | Boehler | Heraeus | Prestara | 3.28 | 2.94 | <1? | 354064/4 | 15555 | 1.00398 | 48.45 | 48.5 | <3 mm/tube | nr. 025704 | WCH 02279850 | PB: Coil-Nr. 40/1 | 38.95 | 39.03 | OK
HCVSSB_01_-BU000952 | HCVSSB_01_ | VS01 | HCVSSB_01_ | HCVSSB_012-AK000952 | Boehler | Heraeus | Prestara | 3.21 | 2.98 | <1? | 354065/1 | 15553 | 1.00294 | 48.42 | 48.48 | <3 mm/tube | nr. 025639 | WCH 02269795 | PB: Coil-Nr. 33/1 | 38.9 | 38.89 | OK
HCVSSB_01_-BU000953 | HCVSSB_01_ | VS01 | HCVSSB_01_ |  | Boehler | Heraeus | Prestara | 3.21 | 2.98 | <1? | 354065/1 | 15547 | 1.00294 | 48.38 | 48.39 | <3 mm/tube | nr. 025639 | WCH 02269795 | PB: Coil-Nr. 33/1 | 38.85 | 38.88 | OK
HCVSSB_01_-BU000954 | HCVSSB_01_ | VS01 | HCVSSB_01_ | HCVSSB_011-AK000954 | Boehler | Heraeus | Prestara | 3.21 | 2.98 | <1? | 354065/1 | 15548 | 1.00294 | 48.39 | 48.38 | <3 mm/tube | nr. 025639 | WCH 02269795 | PB: Coil-Nr. 33/1 | 38.91 | 38.95 | OK
HCVSSB_01_-BU000955 | HCVSSB_01_ | VS01 | HCVSSB_01_ | HCVSSB_012-AK000955 | Boehler | Heraeus | Prestara | 3.21 | 2.98 | <1? | 354065/1 | 15548 | 1.00294 | 48.37 | 48.43 | <3 mm/tube | nr. 025639 | WCH 02269795 | PB: Coil-Nr. 33/1 | 38.9 | 38.9 | OK
HCVSSB_01_-BU000956 | HCVSSB_01_ | VS01 | HCVSSB_01_ | HCVSSB_012-AK000956 | Boehler | Heraeus | Prestara | 3.21 | 2.98 | <1? | 354065/1 | 15555 | 1.00294 | 48.37 | 48.45 | <3 mm/tube | nr. 025639 | WCH 02269795 | PB: Coil-Nr. 33/1 | 38.9 | 38.93 | OK
HCVSSB_01_-BU000957 | HCVSSB_01_ | VS01 | HCVSSB_01_ | HCVSSB_012-AK000957 | Boehler | Heraeus | Prestara | 3.21 | 2.98 | <1? | 354065/1 | 15554 | 1.00294 | 48.47 | 48.45 | <3 mm/tube | nr. 025639 | WCH 02269795 | PB: Coil-Nr. 33/1 | 38.94 | 38.92 | OK
HCVSSB_01_-BU000958 | HCVSSB_01_ | VS01 | HCVSSB_01_ | HCVSSB_012-AK000958 | Boehler | Heraeus | Prestara | 3.21 | 2.98 | <1? | 354065/1 | 15557 | 1.00294 | 48.44 | 48.47 | <3 mm/tube | nr. 025639 | WCH 02269795 | PB: Coil-Nr. 33/1 | 38.92 | 38.93 | OK
HCVSSB_01_-BU000959 | HCVSSB_01_ | VS01 | HCVSSB_01_ | HCVSSB_012-AK000959 | Boehler | Heraeus | Prestara | 3.21 | 2.98 | <1? | 354065/1 | 15557 | 1.00294 | 48.44 | 48.46 | <3 mm/tube | nr. 025639 | WCH 02269795 | PB: Coil-Nr. 33/1 | 38.95 | 38.91 | OK
HCVSSB_01_-BU000960 | HCVSSB_01_ | VS01 | HCVSSB_01_ | HCVSSB_012-AK000960 | Boehler | Heraeus | Prestara | 3.21 | 2.98 | <1? | 354065/1 | 15557 | 1.00294 | 48.46 | 48.45 | <3 mm/tube | nr. 025639 | WCH 02269795 | PB: Coil-Nr. 33/1 | 38.94 | 38.93 | OK
HCVSSB_01_-BU000961 | HCVSSB_01_ | VS01 | HCVSSB_01_ | HCVSSB_012-AK000961 | Boehler | Heraeus | Prestara | 3.21 | 2.98 | <1? | 354065/1 | 15553 | 1.00294 | 48.44 | 48.46 | <3 mm/tube | nr. 025639 | WCH 02269795 | PB: Coil-Nr. 33/1 | 38.9 | 38.93 | OK
HCVSSB_01_-BU000962 | HCVSSB_01_ | VS01 | HCVSSB_01_ | HCVSSB_012-AK000962 | Boehler | Heraeus | Prestara | 3.21 | 2.98 | <1? | 354065/1 | 15554 | 1.00294 | 48.46 | 48.5 | <3 mm/tube | nr. 025639 | WCH 02269795 | PB: Coil-Nr. 33/1 | 38.86 | 38.91 | OK
HCVSSB_01_-BU000963 | HCVSSB_01_ | VS01 | HCVSSB_01_ | HCVSSB_012-AK000963 | Boehler | Heraeus | Prestara | 3.21 | 2.98 | <1? | 354065/1 | 15553 | 1.00294 | 48.45 | 48.54 | <3 mm/tube | nr. 025639 | WCH 02269795 | PB: Coil-Nr. 33/1 | 38.89 | 38.85 | OK
HCVSSB_01_-BU000964 | HCVSSB_01_ | VS01 | HCVSSB_01_ | HCVSSB_012-AK000964 | Boehler | Heraeus | Prestara | 3.21 | 2.98 | <1? | 354065/1 | 15553 | 1.00294 | 48.48 | 48.46 | <3 mm/tube | nr. 025639 | WCH 02269795 | PB: Coil-Nr. 33/1 | 38.89 | 38.93 | OK
HCVSSB_01_-BU000965 | HCVSSB_01_ | VS01 | HCVSSB_01_ | HCVSSB_012-AK000965 | Boehler | Heraeus | Prestara | 3.21 | 2.98 | <1? | 354065/1 | 15553 | 1.00294 | 48.46 | 48.56 | <3 mm/tube | nr. 025639 | WCH 02269795 | PB: Coil-Nr. 33/1 | 38.87 | 38.86 | OK
HCVSSB_01_-BU000966 | HCVSSB_01_ | VS01 | HCVSSB_01_ | HCVSSB_012-AK000966 | Boehler | Heraeus | Prestara | 3.21 | 2.98 | <1? | 354065/1 | 15553 | 1.00294 | 48.46 | 48.44 | <3 mm/tube | nr. 025639 | WCH 02269795 | PB: Coil-Nr. 33/1 | 38.87 | 38.98 | OK
HCVSSB_01_-BU000967 | HCVSSB_01_ | VS01 | HCVSSB_01_ | HCVSSB_012-AK000967 | Boehler | Heraeus | Prestara | 3.21 | 2.98 | <1? | 354065/1 | 15553 | 1.00294 | 48.45 | 48.58 | <3 mm/tube | nr. 025639 | WCH 02269795 | PB: Coil-Nr. 33/1 | 38.87 | 38.81 | OK
HCVSSB_01_-BU000968 | HCVSSB_01_ | VS01 | HCVSSB_01_ | HCVSSB_012-AK000968 | Boehler | Heraeus | Prestara | 3.21 | 2.98 | <1? | 354065/1 | 15553 | 1.00294 | 48.47 | 48.52 | <3 mm/tube | nr. 025639 | WCH 02269795 | PB: Coil-Nr. 33/1 | 38.88 | 38.87 | OK
HCVSSB_01_-BU000969 | HCVSSB_01_ | VS01 | HCVSSB_01_ | HCVSSB_012-AK000969 | Boehler | Heraeus | Prestara | 3.21 | 2.98 | <1? | 354065/1 | 15553 | 1.00294 | 48.47 | 48.5 | <3 mm/tube | nr. 025639 | WCH 02269795 | PB: Coil-Nr. 33/1 | 38.87 | 38.9 | OK
HCVSSB_01_-BU000970 | HCVSSB_01_ | VS01 | HCVSSB_01_ | HCVSSB_012-AK000970 | Boehler | Heraeus | Prestara | 3.21 | 2.98 | <1? | 354065/1 | 15553 | 1.00294 | 48.48 | 48.48 | <3 mm/tube | nr. 025639 | WCH 02269795 | PB: Coil-Nr. 33/1 | 38.88 | 38.94 | OK
HCVSSB_01_-BU000971 | HCVSSB_01_ | VS01 | HCVSSB_01_ | HCVSSB_012-AK000971 | Boehler | Heraeus | Prestara | 3.21 | 2.98 | <1? | 354065/1 | 15553 | 1.00294 | 48.49 | 48.5 | <3 mm/tube | nr. 025639 | WCH 02269795 | PB: Coil-Nr. 33/1 | 38.89 | 38.92 | OK
HCVSSB_01_-BU000972 | HCVSSB_01_ | VS01 | HCVSSB_01_ | HCVSSB_012-AK000972 | Boehler | Heraeus | Prestara | 3.21 | 2.98 | <1? | 354065/1 | 15553 | 1.00294 | 48.47 | 48.46 | <3 mm/tube | nr. 025639 | WCH 02269795 | PB: Coil-Nr. 33/1 | 38.9 | 38.98 | OK
HCVSSB_01_-BU000973 | HCVSSB_01_ | VS01 | HCVSSB_01_ | HCVSSB_012-AK000973 | Boehler | Heraeus | Prestara | 3.21 | 2.98 | <1? | 354065/1 | 15553 | 1.00294 | 48.48 | 48.52 | <3 mm/tube | nr. 025639 | WCH 02269795 | PB: Coil-Nr. 33/1 | 38.88 | 39 | OK
HCVSSB_01_-BU000974 | HCVSSB_01_ | VS01 | HCVSSB_01_ | HCVSSB_012-AK000974 | Boehler | Heraeus | Prestara | 3.21 | 2.98 | <1? | 354065/1 | 15553 | 1.00294 | 48.47 | 48.56 | <3 mm/tube | nr. 025639 | WCH 02269795 | PB: Coil-Nr. 33/1 | 38.87 | 38.85 | OK
HCVSSB_01_-BU000975 | HCVSSB_01_ | VS01 | HCVSSB_01_ | HCVSSB_012-AK000975 | Boehler | Heraeus | Prestara | 3.21 | 2.98 | <1? | 354065/1 | 15553 | 1.00294 | 48.47 | 48.51 | <3 mm/tube | nr. 025639 | WCH 02269795 | PB: Coil-Nr. 33/1 | 38.85 | 38.93 | OK
HCVSSB_01_-BU000976 | HCVSSB_01_ | VS01 | HCVSSB_01_ | HCVSSB_012-AK000976 | Boehler | Heraeus | Prestara | 3.21 | 2.98 | <1? | 354065/1 | 15553 | 1.00294 | 48.48 | 48.52 | <3 mm/tube | nr. 025639 | WCH 02269795 | PB: Coil-Nr. 33/1 | 38.97 | 39.1 | OK
HCVSSB_01_-BU000977 | HCVSSB_01_ | VS01 | HCVSSB_01_ | HCVSSB_012-AK000977 | Boehler | Heraeus | Prestara | 3.21 | 2.98 | <1? | 354065/1 | 15553 | 1.00294 | 48.48 | 48.56 | <3 mm/tube | nr. 025639 | WCH 02269795 | PB: Coil-Nr. 33/1 | 38.93 | 38.97 | OK
HCVSSB_01_-BU000978 | HCVSSB_01_ | VS01 | HCVSSB_01_ | HCVSSB_012-AK000978 | Boehler | Heraeus | Prestara | 3.21 | 2.98 | <1? | 354065/1 | 15553 | 1.00294 | 48.5 | 48.58 | <3 mm/tube | nr. 025639 | WCH 02269795 | PB: Coil-Nr. 33/1 | 38.9 | 38.96 | OK
HCVSSB_01_-BU000979 | HCVSSB_01_ | VS01 | HCVSSB_01_ | HCVSSB_012-AK000979 | Boehler | Heraeus | Prestara | 3.21 | 2.98 | <1? | 354065/1 | 15553 | 1.00294 | 48.5 | 48.54 | <3 mm/tube | nr. 025639 | WCH 02269795 | PB: Coil-Nr. 33/1 | 38.92 | 38.97 | OK
HCVSSB_01_-BU000980 | HCVSSB_01_ | VS01 | HCVSSB_01_ | HCVSSB_012-AK000980 | Boehler | Heraeus | Prestara | 3.21 | 2.98 | <1? | 354065/1 | 15553 | 1.00294 | 48.5 | 48.53 | <3 mm/tube | nr. 025639 | WCH 02269795 | PB: Coil-Nr. 33/1 | 38.91 | 39.01 | OK
HCVSSB_01_-BU000981 | HCVSSB_01_ | VS01 | HCVSSB_01_ | HCVSSB_012-AK000981 | Boehler | Heraeus | Prestara | 3.21 | 2.98 | <1? | 354065/1 | 15553 | 1.00294 | 48.5 | 48.58 | <3 mm/tube | nr. 025639 | WCH 02269795 | PB: Coil-Nr. 33/1 | 38.92 | 38.86 | OK
HCVSSB_01_-BU000982 | HCVSSB_01_ | VS01 | HCVSSB_01_ | HCVSSB_012-AK000982 | Boehler | Heraeus | Prestara | 3.21 | 2.98 | <1? | 354065/1 | 15553 | 1.00294 | 48.49 | 48.52 | <3 mm/tube | nr. 025639 | WCH 02269795 | PB: Coil-Nr. 33/1 | 38.91 | 39.02 | OK
HCVSSB_01_-BU000983 | HCVSSB_01_ | VS01 | HCVSSB_01_ | HCVSSB_013-AK000983 | Boehler | Heraeus | Prestara | 3.21 | 2.98 | <1? | 354065/1 | 15553 | 1.00294 | 48.48 | 48.54 | <3 mm/tube | nr. 025639 | WCH 02269795 | PB: Coil-Nr. 33/1 | 38.9 | 38.95 | OK
HCVSSB_01_-BU000984 | HCVSSB_01_ | VS01 | HCVSSB_01_ | HCVSSB_013-AK000984 | Boehler | Heraeus | Prestara | 3.21 | 2.98 | <1? | 354065/1 | 15553 | 1.00294 | 48.5 | 48.58 | <3 mm/tube | nr. 025639 | WCH 02269795 | PB: Coil-Nr. 33/1 | 38.9 | 38.84 | OK
HCVSSB_01_-BU000985 | HCVSSB_01_ | VS01 | HCVSSB_01_ | HCVSSB_013-AK000985 | Boehler | Heraeus | Prestara | 3.21 | 2.98 | <1? | 354065/1 | 15553 | 1.00294 | 48.5 | 48.54 | <3 mm/tube | nr. 025639 | WCH 02269795 | PB: Coil-Nr. 33/1 | 38.91 | 38.96 | OK
HCVSSB_01_-BU000986 | HCVSSB_01_ | VS01 | HCVSSB_01_ | HCVSSB_013-AK000986 | Boehler | Heraeus | Prestara | 3.21 | 2.98 | <1? | 354065/1 | 15553 | 1.00294 | 48.5 | 48.5 | <3 mm/tube | nr. 025639 | WCH 02269795 | PB: Coil-Nr. 33/1 | 38.93 | 39.03 | OK
HCVSSB_01_-BU000987 | HCVSSB_01_ | VS01 | HCVSSB_01_ | HCVSSB_013-AK000987 | Boehler | Heraeus | Prestara | 3.21 | 2.98 | <1? | 354065/1 | 15553 | 1.00294 | 48.51 | 48.52 | <3 mm/tube | nr. 025639 | WCH 02269795 | PB: Coil-Nr. 33/1 | 38.92 | 39.01 | OK
HCVSSB_01_-BU000988 | HCVSSB_01_ | VS01 | HCVSSB_01_ | HCVSSB_013-AK000988 | Boehler | Heraeus | Prestara | 3.21 | 2.98 | <1? | 354065/1 | 15553 | 1.00294 | 48.5 | 48.52 | <3 mm/tube | nr. 025639 | WCH 02269795 | PB: Coil-Nr. 33/1 | 38.92 | 39.06 | OK
HCVSSB_01_-BU000989 | HCVSSB_01_ | VS01 | HCVSSB_01_ | HCVSSB_012-AK000989 | Boehler | Heraeus | Prestara | 3.21 | 2.98 | <1? | 354065/1 | 15553 | 1.00294 | 48.51 | 48.56 | <3 mm/tube | nr. 025639 | WCH 02269795 | PB: Coil-Nr. 33/1 | 38.91 | 39.02 | OK
HCVSSB_01_-BU000990 | HCVSSB_01_ | VS01 | HCVSSB_01_ | HCVSSB_013-AK000990 | Boehler | Heraeus | Prestara | 3.21 | 2.98 | <1? | 354065/1 | 15553 | 1.00294 | 48.5 | 48.54 | <3 mm/tube | nr. 025639 | WCH 02269795 | PB: Coil-Nr. 33/1 | 38.91 | 39.01 | OK
HCVSSB_01_-BU000991 | HCVSSB_01_ | VS01 | HCVSSB_01_ | HCVSSB_013-AK000991 | Boehler | Heraeus | Prestara | 3.11 | 2.95 | <1? | 354064/3 | 15557 | 1.00319 | 48.45 | 48.6 | <3 mm/tube | nr. 025704 | WCH 02279846 | PB: Coil-Nr. 36/1 | 38.94 | 39 | OK
HCVSSB_01_-BU000992 | HCVSSB_01_ | VS01 | HCVSSB_01_ | HCVSSB_013-AK000992 | Boehler | Heraeus | Prestara | 3.11 | 2.95 | <1? | 354064/3 | 15557 | 1.00319 | 48.44 | 48.66 | <3 mm/tube | nr. 025704 | WCH 02279846 | PB: Coil-Nr. 36/1 | 38.94 | 39.06 | OK
HCVSSB_01_-BU000993 | HCVSSB_01_ | VS01 | HCVSSB_01_ | HCVSSB_013-AK000993 | Boehler | Heraeus | Prestara | 3.11 | 2.95 | <1? | 354064/3 | 15557 | 1.00319 | 48.39 | 48.66 | <3 mm/tube | nr. 025704 | WCH 02279846 | PB: Coil-Nr. 36/1 | 38.91 | 39.07 | OK
HCVSSB_01_-BU000994 | HCVSSB_01_ | VS01 | HCVSSB_01_ | HCVSSB_013-AK000994 | Boehler | Heraeus | Prestara | 3.11 | 2.95 | <1? | 354064/3 | 15556 | 1.00319 | 48.4 | 48.65 | <3 mm/tube | nr. 025704 | WCH 02279846 | PB: Coil-Nr. 36/1 | 38.95 | 39.02 | OK
HCVSSB_01_-BU000995 | HCVSSB_01_ | VS01 | HCVSSB_01_ | HCVSSB_041-AK000995 | Boehler | Heraeus | Prestara | 3.11 | 2.95 | <1? | 354064/3 | 15557 | 1.00319 | 48.41 | 48.64 | <3 mm/tube | nr. 025704 | WCH 02279846 | PB: Coil-Nr. 36/1 | 38.94 | 39.03 | OK
HCVSSB_01_-BU000996 | HCVSSB_01_ | VS01 | HCVSSB_01_ | HCVSSB_013-AK000996 | Boehler | Heraeus | Prestara | 3.11 | 2.95 | <1? | 354064/3 | 15557 | 1.00319 | 48.39 | 48.67 | <3 mm/tube | nr. 025704 | WCH 02279846 | PB: Coil-Nr. 36/1 | 38.95 | 38.96 | OK
HCVSSB_01_-BU000997 | HCVSSB_01_ | VS01 | HCVSSB_01_ | HCVSSB_013-AK000997 | Boehler | Heraeus | Prestara | 3.11 | 2.95 | <1? | 354064/3 | 15557 | 1.00319 | 48.43 | 48.6 | <3 mm/tube | nr. 025704 | WCH 02279846 | PB: Coil-Nr. 36/1 | 38.95 | 39.06 | OK
HCVSSB_01_-BU000998 | HCVSSB_01_ | VS01 | HCVSSB_01_ | HCVSSB_013-AK000998 | Boehler | Heraeus | Prestara | 3.11 | 2.95 | <1? | 354064/3 | 15556 | 1.00319 | 48.5 | 48.66 | <3 mm/tube | nr. 025704 | WCH 02279846 | PB: Coil-Nr. 36/1 | 38.95 | 39.03 | OK
HCVSSB_01_-BU000999 | HCVSSB_01_ | VS01 | HCVSSB_01_ | HCVSSB_013-AK000999 | Boehler | Heraeus | Prestara | 3.11 | 2.95 | <1? | 354064/3 | 15556 | 1.00319 | 48.46 | 48.6 | <3 mm/tube | nr. 025704 | WCH 02279846 | PB: Coil-Nr. 36/1 | 39 | 39.06 | OK
HCVSSB_01_-BU001000 | HCVSSB_01_ | VS01 | HCVSSB_01_ | HCVSSB_011-AK001000 | Boehler | Heraeus | Prestara | 3.11 | 2.95 | <1? | 354064/3 | 15557 | 1.00319 | 48.46 | 48.62 | <3 mm/tube | nr. 025704 | WCH 02279846 | PB: Coil-Nr. 36/1 | 38.96 | 38.95 | OK
HCVSSB_01_-BU001001 | HCVSSB_01_ | VS01 | HCVSSB_01_ | HCVSSB_011-AK001001 | Boehler | Heraeus | Prestara | 3.11 | 2.95 | <1? | 354064/3 | 15556 | 1.00319 | 48.5 | 48.63 | <3 mm/tube | nr. 025704 | WCH 02279846 | PB: Coil-Nr. 36/1 | 38.95 | 39.04 | OK
HCVSSB_01_-BU001002 | HCVSSB_01_ | VS01 | HCVSSB_01_ | HCVSSB_011-AK001002 | Boehler | Heraeus | Prestara | 3.11 | 2.95 | <1? | 354064/3 | 15556 | 1.00319 | 48.5 | 48.6 | <3 mm/tube | nr. 025704 | WCH 02279846 | PB: Coil-Nr. 36/1 | 38.95 | 39.06 | OK
HCVSSB_01_-BU001003 | HCVSSB_01_ | VS01 | HCVSSB_01_ | HCVSSB_011-AK001003 | Boehler | Heraeus | Prestara | 3.11 | 2.95 | <1? | 354064/3 | 15556 | 1.00319 | 48.4 | 48.6 | <3 mm/tube | nr. 025704 | WCH 02279846 | PB: Coil-Nr. 36/1 | 38.94 | 39 | OK
HCVSSB_01_-BU001004 | HCVSSB_01_ | VS01 | HCVSSB_01_ | HCVSSB_011-AK001004 | Boehler | Heraeus | Prestara | 3.15 | 3.03 | <1? | 354065/7 | 15556 | 1.00314 | 48.42 | 48.58 | <3 mm/tube | nr. 025648 | WCH 02279847 | PB: Coil-Nr. 37/1 | 38.9 | 39.03 | OK
HCVSSB_01_-BU001005 | HCVSSB_01_ | VS01 | HCVSSB_01_ | HCVSSB_011-AK001005 | Boehler | Heraeus | Prestara | 3.15 | 3.03 | <1? | 354065/7 | 15552 | 1.00314 | 48.42 | 48.63 | <3 mm/tube | nr. 025648 | WCH 02279847 | PB: Coil-Nr. 37/1 | 38.89 | 38.9 | OK
HCVSSB_01_-BU001006 | HCVSSB_01_ | VS01 | HCVSSB_01_ | HCVSSB_011-AK001006 | Boehler | Heraeus | Prestara | 3.15 | 3.03 | <1? | 354065/7 | 15554 | 1.00314 | 48.44 | 48.62 | <3 mm/tube | nr. 025648 | WCH 02279847 | PB: Coil-Nr. 37/1 | 38.89 | 38.94 | OK
HCVSSB_01_-BU001007 | HCVSSB_01_ | VS01 | HCVSSB_01_ | HCVSSB_011-AK001007 | Boehler | Heraeus | Prestara | 3.15 | 3.03 | <1? | 354065/7 | 15555 | 1.00314 | 48.48 | 48.6 | <3 mm/tube | nr. 025648 | WCH 02279847 | PB: Coil-Nr. 37/1 | 38.89 | 39.05 | OK
HCVSSB_01_-BU001008 | HCVSSB_01_ | VS01 | HCVSSB_01_ | HCVSSB_011-AK001008 | Boehler | Heraeus | Prestara | 3.15 | 3.03 | <1? | 354065/7 | 15555 | 1.00314 | 48.49 | 48.58 | <3 mm/tube | nr. 025648 | WCH 02279847 | PB: Coil-Nr. 37/1 | 38.95 | 38.94 | OK
HCVSSB_01_-BU001009 | HCVSSB_01_ | VS01 | HCVSSB_01_ | HCVSSB_014-AK001009 | Boehler | Heraeus | Prestara | 3.15 | 3.03 | <1? | 354065/7 | 15555 | 1.00314 | 48.5 | 48.54 | <3 mm/tube | nr. 025648 | WCH 02279847 | PB: Coil-Nr. 37/1 | 38.96 | 39.03 | OK
HCVSSB_01_-BU001010 | HCVSSB_01_ | VS01 | HCVSSB_01_ | HCVSSB_011-AK001010 | Boehler | Heraeus | Prestara | 3.15 | 3.03 | <1? | 354065/7 | 15555 | 1.00314 | 48.5 | 48.56 | <3 mm/tube | nr. 025648 | WCH 02279847 | PB: Coil-Nr. 37/1 | 38.94 | 38.94 | OK
HCVSSB_01_-BU001011 | HCVSSB_01_ | VS01 | HCVSSB_01_ | HCVSSB_011-AK001011 | Boehler | Heraeus | Prestara | 3.15 | 3.03 | <1? | 354065/7 | 15555 | 1.00314 | 48.51 | 48.56 | <3 mm/tube | nr. 025648 | WCH 02279847 | PB: Coil-Nr. 37/1 | 38.94 | 38.96 | OK
HCVSSB_01_-BU001012 | HCVSSB_01_ | VS01 | HCVSSB_01_ |  | Boehler | Heraeus | Prestara | 3.15 | 3.03 | <1? | 354065/7 | 15555 | 1.00314 | 48.51 | 48.46 | <3 mm/tube | nr. 025648 | WCH 02279847 | PB: Coil-Nr. 37/1 | 38.93 | 38.96 | OK
HCVSSB_01_-BU001013 | HCVSSB_01_ | VS01 | HCVSSB_01_ | HCVSSB_011-AK001013 | Boehler | Heraeus | Prestara | 3.15 | 3.03 | <1? | 354065/7 | 15555 | 1.00314 | 48.51 | 48.51 | <3 mm/tube | nr. 025648 | WCH 02279847 | PB: Coil-Nr. 37/1 | 38.94 | 38.94 | OK
HCVSSB_01_-BU001014 | HCVSSB_01_ | VS01 | HCVSSB_01_ | HCVSSB_011-AK001014 | Boehler | Heraeus | Prestara | 3.15 | 3.03 | <1? | 354065/7 | 15555 | 1.00314 | 48.52 | 48.48 | <3 mm/tube | nr. 025648 | WCH 02279847 | PB: Coil-Nr. 37/1 | 38.94 | 38.97 | OK
HCVSSB_01_-BU001015 | HCVSSB_01_ | VS01 | HCVSSB_01_ | HCVSSB_014-AK001015 | Boehler | Heraeus | Prestara | 3.15 | 3.03 | <1? | 354065/7 | 15555 | 1.00314 | 48.51 | 48.48 | <3 mm/tube | nr. 025648 | WCH 02279847 | PB: Coil-Nr. 37/1 | 38.96 | 38.99 | OK
HCVSSB_01_-BU001016 | HCVSSB_01_ | VS01 | HCVSSB_01_ | HCVSSB_014-AK001016 | Boehler | Heraeus | Prestara | 3.15 | 3.03 | <1? | 354065/7 | 15555 | 1.00314 | 48.5 | 48.47 | <3 mm/tube | nr. 025648 | WCH 02279847 | PB: Coil-Nr. 37/1 | 38.97 | 39.02 | OK
HCVSSB_01_-BU001017 | HCVSSB_01_ | VS01 | HCVSSB_01_ | HCVSSB_014-AK001017 | Boehler | Heraeus | Prestara | 3.15 | 3.03 | <1? | 354065/7 | 15555 | 1.00314 | 48.51 | 48.46 | <3 mm/tube | nr. 025648 | WCH 02279847 | PB: Coil-Nr. 37/1 | 38.97 | 39.03 | OK
HCVSSB_01_-BU001018 | HCVSSB_01_ | VS01 | HCVSSB_01_ | HCVSSB_014-AK001018 | Boehler | Heraeus | Prestara | 3.15 | 3.03 | <1? | 354065/7 | 15555 | 1.00314 | 48.5 | 48.46 | <3 mm/tube | nr. 025648 | WCH 02279847 | PB: Coil-Nr. 37/1 | 38.97 | 39.02 | OK
HCVSSB_01_-BU001019 | HCVSSB_01_ | VS01 | HCVSSB_01_ | HCVSSB_014-AK001019 | Boehler | Heraeus | Prestara | 3.15 | 3.03 | <1? | 354065/7 | 15554 | 1.00314 | 48.51 | 48.47 | <3 mm/tube | nr. 025648 | WCH 02279847 | PB: Coil-Nr. 37/1 | 38.96 | 39 | OK
HCVSSB_01_-BU001020 | HCVSSB_01_ | VS01 | HCVSSB_01_ | HCVSSB_014-AK001020 | Boehler | Heraeus | Prestara | 3.15 | 3.03 | <1? | 354065/7 | 15555 | 1.00314 | 48.5 | 48.47 | <3 mm/tube | nr. 025648 | WCH 02279847 | PB: Coil-Nr. 37/1 | 38.97 | 39.01 | OK
HCVSSB_01_-BU001021 | HCVSSB_01_ | VS01 | HCVSSB_01_ | HCVSSB_014-AK001021 | Boehler | Heraeus | Prestara | 3.15 | 3.03 | <1? | 354065/7 | 15555 | 1.00314 | 48.5 | 48.46 | <3 mm/tube | nr. 025648 | WCH 02279847 | PB: Coil-Nr. 37/1 | 38.97 | 39.04 | OK
HCVSSB_01_-BU001022 | HCVSSB_01_ | VS01 | HCVSSB_01_ | HCVSSB_014-AK001022 | Boehler | Heraeus | Prestara | 3.15 | 3.03 | <1? | 354065/7 | 15555 | 1.00314 | 48.52 | 48.46 | <3 mm/tube | nr. 025648 | WCH 02279847 | PB: Coil-Nr. 37/1 | 38.96 | 39 | OK
HCVSSB_01_-BU001023 | HCVSSB_01_ | VS01 | HCVSSB_01_ | HCVSSB_014-AK001023 | Boehler | Heraeus | Prestara | 3.15 | 3.03 | <1? | 354065/7 | 15555 | 1.00314 | 48.5 | 48.47 | <3 mm/tube | nr. 025648 | WCH 02279847 | PB: Coil-Nr. 37/1 | 38.97 | 39.02 | OK
HCVSSB_01_-BU001024 | HCVSSB_01_ | VS01 | HCVSSB_01_ | HCVSSB_014-AK001024 | Boehler | Heraeus | Prestara | 3.15 | 3.03 | <1? | 354065/7 | 15555 | 1.00314 | 48.51 | 48.46 | <3 mm/tube | nr. 025648 | WCH 02279847 | PB: Coil-Nr. 37/1 | 38.97 | 38.99 | OK
HCVSSB_01_-BU001025 | HCVSSB_01_ | VS01 | HCVSSB_01_ | HCVSSB_014-AK001025 | Boehler | Heraeus | Prestara | 3.15 | 3.03 | <1? | 354065/7 | 15555 | 1.00314 | 48.51 | 48.47 | <3 mm/tube | nr. 025648 | WCH 02279847 | PB: Coil-Nr. 37/1 | 38.97 | 39.02 | OK
HCVSSB_01_-BU001026 | HCVSSB_01_ | VS01 | HCVSSB_01_ | HCVSSB_014-AK001026 | Boehler | Heraeus | Prestara | 3.15 | 3.03 | <1? | 354065/7 | 15555 | 1.00314 | 48.52 | 48.46 | <3 mm/tube | nr. 025648 | WCH 02279847 | PB: Coil-Nr. 37/1 | 38.97 | 39.01 | OK
HCVSSB_01_-BU001027 | HCVSSB_01_ | VS01 | HCVSSB_01_ | HCVSSB_014-AK001027 | Boehler | Heraeus | Prestara | 3.15 | 3.03 | <1? | 354065/7 | 15555 | 1.00314 | 48.52 | 48.46 | <3 mm/tube | nr. 025648 | WCH 02279847 | PB: Coil-Nr. 37/1 | 38.96 | 39.04 | OK
HCVSSB_01_-BU001028 | HCVSSB_01_ | VS01 | HCVSSB_01_ | HCVSSB_014-AK001028 | Boehler | Heraeus | Prestara | 3.15 | 3.03 | <1? | 354065/7 | 15555 | 1.00314 | 48.52 | 48.47 | <3 mm/tube | nr. 025648 | WCH 02279847 | PB: Coil-Nr. 37/1 | 38.97 | 39 | OK
HCVSSB_01_-BU001029 | HCVSSB_01_ | VS01 | HCVSSB_01_ | HCVSSB_014-AK001029 | Boehler | Heraeus | Prestara | 3.15 | 3.03 | <1? | 354065/7 | 15554 | 1.00314 | 48.5 | 48.46 | <3 mm/tube | nr. 025648 | WCH 02279847 | PB: Coil-Nr. 37/1 | 38.97 | 39.02 | OK
HCVSSB_01_-BU001030 | HCVSSB_01_ | VS01 | HCVSSB_01_ | HCVSSB_014-AK001030 | Boehler | Heraeus | Prestara | 3.15 | 3.03 | <1? | 354065/7 | 15553 | 1.00314 | 48.47 | 48.48 | <3 mm/tube | nr. 025648 | WCH 02279847 | PB: Coil-Nr. 37/1 | 38.91 | 38.93 | OK
HCVSSB_01_-BU001031 | HCVSSB_01_ | VS01 | HCVSSB_01_ | HCVSSB_014-AK001031 | Boehler | Heraeus | Prestara | 3.15 | 3.03 | <1? | 354065/7 | 15554 | 1.00314 | 48.41 | 48.46 | <3 mm/tube | nr. 025648 | WCH 02279847 | PB: Coil-Nr. 37/1 | 38.93 | 38.94 | OK
HCVSSB_01_-BU001032 | HCVSSB_01_ | VS01 | HCVSSB_01_ | HCVSSB_014-AK001032 | Boehler | Heraeus | Prestara | 3.15 | 3.03 | <1? | 354065/7 | 15554 | 1.00314 | 48.41 | 48.48 | <3 mm/tube | nr. 025648 | WCH 02279847 | PB: Coil-Nr. 37/1 | 38.92 | 38.87 | OK
HCVSSB_01_-BU001033 | HCVSSB_01_ | VS01 | HCVSSB_01_ | HCVSSB_014-AK001033 | Boehler | Heraeus | Prestara | 3.15 | 3.03 | <1? | 354065/7 | 15555 | 1.00314 | 48.5 | 48.5 | <3 mm/tube | nr. 025648 | WCH 02279847 | PB: Coil-Nr. 37/1 | 38.91 | 38.96 | OK
HCVSSB_01_-BU001034 | HCVSSB_01_ | VS01 | HCVSSB_01_ | HCVSSB_014-AK001034 | Boehler | Heraeus | Prestara | 3.15 | 3.03 | <1? | 354065/7 | 15555 | 1.00314 | 48.5 | 48.5 | <3 mm/tube | nr. 025648 | WCH 02279847 | PB: Coil-Nr. 37/1 | 38.94 | 38.95 | OK
HCVSSB_01_-BU001035 | HCVSSB_01_ | VS01 | HCVSSB_01_ | HCVSSB_014-AK001035 | Boehler | Heraeus | Prestara | 3.15 | 3.03 | <1? | 354065/7 | 15555 | 1.00314 | 48.5 | 48.45 | <3 mm/tube | nr. 025648 | WCH 02279847 | PB: Coil-Nr. 37/1 | 38.91 | 38.85 | OK
HCVSSB_01_-BU001036 | HCVSSB_01_ | VS01 | HCVSSB_01_ | HCVSSB_011-AK001036 | Boehler | Heraeus | Prestara | 3.15 | 3.03 | <1? | 354065/7 | 15555 | 1.00314 | 48.48 | 48.45 | <3 mm/tube | nr. 025648 | WCH 02279847 | PB: Coil-Nr. 37/1 | 38.93 | 39.05 | OK
HCVSSB_01_-BU001037 | HCVSSB_01_ | VS01 | HCVSSB_01_ | HCVSSB_011-AK001037 | Boehler | Heraeus | Prestara | 3.26 | 2.93 | <1? | 354064/1 | 15556 | 1.00288 | 48.47 | 48.39 | <3 mm/tube | nr. 025697 | WCH 02279845 | PB: Coil-Nr. 35/1 | 38.95 | 38.95 | OK
HCVSSB_01_-BU001038 | HCVSSB_01_ | VS01 | HCVSSB_01_ | HCVSSB_011-AK001038 | Boehler | Heraeus | Prestara | 3.26 | 2.93 | <1? | 354064/1 | 15555 | 1.00288 | 48.4 | 48.46 | <3 mm/tube | nr. 025697 | WCH 02279845 | PB: Coil-Nr. 35/1 | 39 | 38.89 | OK
HCVSSB_01_-BU001039 | HCVSSB_01_ | VS01 | HCVSSB_01_ | HCVSSB_011-AK001039 | Boehler | Heraeus | Prestara | 3.26 | 2.93 | <1? | 354064/1 | 15555 | 1.00288 | 48.46 | 48.42 | <3 mm/tube | nr. 025697 | WCH 02279845 | PB: Coil-Nr. 35/1 | 38.94 | 38.87 | OK
HCVSSB_01_-BU001040 | HCVSSB_01_ | VS01 | HCVSSB_01_ | HCVSSB_011-AK001040 | Boehler | Heraeus | Prestara | 3.26 | 2.93 | <1? | 354064/1 | 15554 | 1.00288 | 48.44 | 48.42 | <3 mm/tube | nr. 025697 | WCH 02279845 | PB: Coil-Nr. 35/1 | 38.94 | 38.84 | OK
HCVSSB_01_-BU001041 | HCVSSB_01_ | VS01 | HCVSSB_01_ | HCVSSB_011-AK001041 | Boehler | Heraeus | Prestara | 3.26 | 2.93 | <1? | 354064/1 | 15555 | 1.00288 | 48.49 | 48.43 | <3 mm/tube | nr. 025697 | WCH 02279845 | PB: Coil-Nr. 35/1 | 38.94 | 38.91 | OK
HCVSSB_01_-BU001042 | HCVSSB_01_ | VS01 | HCVSSB_01_ | HCVSSB_014-AK001042 | Boehler | Heraeus | Prestara | 3.26 | 2.93 | <1? | 354064/1 | 15555 | 1.00288 | 48.4 | 48.36 | <3 mm/tube | nr. 025697 | WCH 02279845 | PB: Coil-Nr. 35/1 | 38.92 | 38.85 | OK
HCVSSB_01_-BU001043 | HCVSSB_01_ | VS01 | HCVSSB_01_ | HCVSSB_014-AK001043 | Boehler | Heraeus | Prestara | 3.26 | 2.93 | <1? | 354064/1 | 15554 | 1.00288 | 48.46 | 48.43 | <3 mm/tube | nr. 025697 | WCH 02279845 | PB: Coil-Nr. 35/1 | 38.94 | 38.93 | OK
HCVSSB_01_-BU001044 | HCVSSB_01_ | VS01 | HCVSSB_01_ | HCVSSB_014-AK001044 | Boehler | Heraeus | Prestara | 3.26 | 2.93 | <1? | 354064/1 | 15556 | 1.00288 | 48.42 | 48.45 | <3 mm/tube | nr. 025697 | WCH 02279845 | PB: Coil-Nr. 35/1 | 38.98 | 38.89 | OK
HCVSSB_01_-BU001045 | HCVSSB_01_ | VS01 | HCVSSB_01_ | HCVSSB_011-AK001045 | Boehler | Heraeus | Prestara | 3.26 | 2.93 | <1? | 354064/1 | 15555 | 1.00288 | 48.52 | 48.46 | <3 mm/tube | nr. 025697 | WCH 02279845 | PB: Coil-Nr. 35/1 | 38.94 | 38.87 | OK
HCVSSB_01_-BU001046 | HCVSSB_01_ | VS01 | HCVSSB_01_ | HCVSSB_011-AK001046 | Boehler | Heraeus | Prestara | 3.26 | 2.93 | <1? | 354064/1 | 15554 | 1.00288 | 48.48 | 48.45 | <3 mm/tube | nr. 025697 | WCH 02279845 | PB: Coil-Nr. 35/1 | 38.88 | 38.86 | OK
HCVSSB_01_-BU001047 | HCVSSB_01_ | VS01 | HCVSSB_01_ | HCVSSB_011-AK001047 | Boehler | Heraeus | Prestara | 3.26 | 2.93 | <1? | 354064/1 | 15554 | 1.00288 | 48.46 | 48.42 | <3 mm/tube | nr. 025697 | WCH 02279845 | PB: Coil-Nr. 35/1 | 38.98 | 38.94 | OK
HCVSSB_01_-BU001048 | HCVSSB_01_ | VS01 | HCVSSB_01_ | HCVSSB_011-AK001048 | Boehler | Heraeus | Prestara | 3.26 | 2.93 | <1? | 354064/1 | 15553 | 1.00288 | 48.45 | 48.43 | <3 mm/tube | nr. 025697 | WCH 02279845 | PB: Coil-Nr. 35/1 | 38.91 | 38.91 | OK
HCVSSB_01_-BU001049 | HCVSSB_01_ | VS01 | HCVSSB_01_ | HCVSSB_011-AK001049 | Boehler | Heraeus | Prestara | 3.26 | 2.93 | <1? | 354064/1 | 15553 | 1.00288 | 48.44 | 48.39 | <3 mm/tube | nr. 025697 | WCH 02279845 | PB: Coil-Nr. 35/1 | 38.92 | 38.85 | OK
HCVSSB_01_-BU001050 | HCVSSB_01_ | VS01 | HCVSSB_01_ | HCVSSB_011-AK001050 | Boehler | Heraeus | Prestara | 3.26 | 2.93 | <1? | 354064/1 | 15553 | 1.00288 | 48.46 | 48.38 | <3 mm/tube | nr. 025697 | WCH 02279845 | PB: Coil-Nr. 35/1 | 38.95 | 38.96 | OK
HCVSSB_01_-BU001051 | HCVSSB_01_ | VS01 | HCVSSB_01_ | HCVSSB_011-AK001051 | Boehler | Heraeus | Prestara | 3.26 | 2.93 | <1? | 354064/1 | 15552 | 1.00288 | 48.47 | 48.41 | <3 mm/tube | nr. 025697 | WCH 02279845 | PB: Coil-Nr. 35/1 | 38.97 | 38.92 | OK
HCVSSB_01_-BU001052 | HCVSSB_01_ | VS01 | HCVSSB_01_ | HCVSSB_011-AK001052 | Boehler | Heraeus | Prestara | 3.26 | 2.93 | <1? | 354064/1 | 15552 | 1.00288 | 48.47 | 48.4 | <3 mm/tube | nr. 025697 | WCH 02279845 | PB: Coil-Nr. 35/1 | 38.9 | 38.9 | OK
HCVSSB_01_-BU001053 | HCVSSB_01_ | VS01 | HCVSSB_01_ | HCVSSB_011-AK001053 | Boehler | Heraeus | Prestara | 3.26 | 2.93 | <1? | 354064/1 | 15553 | 1.00288 | 48.44 | 48.4 | <3 mm/tube | nr. 025697 | WCH 02279845 | PB: Coil-Nr. 35/1 | 38.96 | 38.85 | OK
HCVSSB_01_-BU001054 | HCVSSB_01_ | VS01 | HCVSSB_01_ | HCVSSB_011-AK001054 | Boehler | Heraeus | Prestara | 3.26 | 2.93 | <1? | 354064/1 | 15552 | 1.00288 | 48.47 | 48.4 | <3 mm/tube | nr. 025697 | WCH 02279845 | PB: Coil-Nr. 35/1 | 38.9 | 38.92 | OK
HCVSSB_01_-BU001055 | HCVSSB_01_ | VS01 | HCVSSB_01_ | HCVSSB_013-AK001055 | Boehler | Heraeus | Prestara | 3.26 | 2.93 | <1? | 354064/1 | 15554 | 1.00288 | 48.54 | 48.49 | <3 mm/tube | nr. 025697 | WCH 02279845 | PB: Coil-Nr. 35/1 | 38.98 | 39.09 | OK
HCVSSB_01_-BU001056 | HCVSSB_01_ | VS01 | HCVSSB_01_ | HCVSSB_013-AK001056 | Boehler | Heraeus | Prestara | 3.26 | 2.93 | <1? | 354064/1 | 15554 | 1.00288 | 48.55 | 48.54 | <3 mm/tube | nr. 025697 | WCH 02279845 | PB: Coil-Nr. 35/1 | 39.03 | 39.03 | OK
HCVSSB_01_-BU001057 | HCVSSB_01_ | VS01 | HCVSSB_01_ | HCVSSB_011-AK001057 | Boehler | Heraeus | Prestara | 3.26 | 2.93 | <1? | 354064/1 | 15555 | 1.00288 | 48.58 | 48.51 | <3 mm/tube | nr. 025697 | WCH 02279845 | PB: Coil-Nr. 35/1 | 39.06 | 39.07 | OK
HCVSSB_01_-BU001058 | HCVSSB_01_ | VS01 | HCVSSB_01_ | HCVSSB_011-AK001058 | Boehler | Heraeus | Prestara | 3.26 | 2.93 | <1? | 354064/1 | 15553 | 1.00288 | 48.56 | 48.55 | <3 mm/tube | nr. 025697 | WCH 02279845 | PB: Coil-Nr. 35/1 | 38.98 | 39.03 | OK
HCVSSB_01_-BU001059 | HCVSSB_01_ | VS01 | HCVSSB_01_ | HCVSSB_013-AK001059 | Boehler | Heraeus | Prestara | 3.26 | 2.93 | <1? | 354064/1 | 15554 | 1.00288 | 48.61 | 48.51 | <3 mm/tube | nr. 025697 | WCH 02279845 | PB: Coil-Nr. 35/1 | 38.94 | 39.04 | OK
HCVSSB_01_-BU001060 | HCVSSB_01_ | VS01 | HCVSSB_01_ | HCVSSB_013-AK001060 | Boehler | Heraeus | Prestara | 3.26 | 2.93 | <1? | 354064/1 | 15554 | 1.00288 | 48.62 | 48.52 | <3 mm/tube | nr. 025697 | WCH 02279845 | PB: Coil-Nr. 35/1 | 38.94 | 39.06 | OK
HCVSSB_01_-BU001061 | HCVSSB_01_ | VS01 | HCVSSB_01_ | HCVSSB_014-AK001061 | Boehler | Heraeus | Prestara | 3.26 | 2.93 | <1? | 354064/1 | 15553 | 1.00288 | 48.59 | 48.47 | <3 mm/tube | nr. 025697 | WCH 02279845 | PB: Coil-Nr. 35/1 | 38.92 | 39.03 | OK
HCVSSB_01_-BU001062 | HCVSSB_01_ | VS01 | HCVSSB_01_ | HCVSSB_014-AK001062 | Boehler | Heraeus | Prestara | 3.26 | 2.93 | <1? | 354064/1 | 15554 | 1.00288 | 48.61 | 48.49 | <3 mm/tube | nr. 025697 | WCH 02279845 | PB: Coil-Nr. 35/1 | 38.94 | 39.04 | OK
HCVSSB_01_-BU001063 | HCVSSB_01_ | VS01 | HCVSSB_01_ | HCVSSB_014-AK001063 | Boehler | Heraeus | Prestara | 3.26 | 2.93 | <1? | 354064/1 | 15554 | 1.00288 | 48.6 | 48.54 | <3 mm/tube | nr. 025697 | WCH 02279845 | PB: Coil-Nr. 35/1 | 38.93 | 39.01 | OK
HCVSSB_01_-BU001064 | HCVSSB_01_ | VS01 | HCVSSB_01_ |  | Boehler | Heraeus | Prestara | 3.26 | 2.93 | <1? | 354064/1 | 15554 | 1.00288 | 48.58 | 48.51 | <3 mm/tube | nr. 025697 | WCH 02279845 | PB: Coil-Nr. 35/1 | 38.91 | 39.06 | OK
HCVSSB_01_-BU001065 | HCVSSB_01_ | VS01 | HCVSSB_01_ | HCVSSB_014-AK001065 | Boehler | Heraeus | Prestara | 3.26 | 2.93 | <1? | 354064/1 | 15554 | 1.00288 | 48.54 | 48.56 | <3 mm/tube | nr. 025697 | WCH 02279845 | PB: Coil-Nr. 35/1 | 38.92 | 39.07 | OK
HCVSSB_01_-BU001066 | HCVSSB_01_ | VS01 | HCVSSB_01_ | HCVSSB_014-AK001066 | Boehler | Heraeus | Prestara | 3.26 | 2.93 | <1? | 354064/1 | 15553 | 1.00288 | 48.59 | 48.58 | <3 mm/tube | nr. 025697 | WCH 02279845 | PB: Coil-Nr. 35/1 | 38.92 | 39.06 | OK
HCVSSB_01_-BU001067 | HCVSSB_01_ | VS01 | HCVSSB_01_ | HCVSSB_014-AK001067 | Boehler | Heraeus | Prestara | 3.26 | 2.93 | <1? | 354064/1 | 15553 | 1.00288 | 48.61 | 48.55 | <3 mm/tube | nr. 025697 | WCH 02279845 | PB: Coil-Nr. 35/1 | 38.91 | 39.08 | OK
HCVSSB_01_-BU001068 | HCVSSB_01_ | VS01 | HCVSSB_01_ | HCVSSB_014-AK001068 | Boehler | Heraeus | Prestara | 3.26 | 2.93 | <1? | 354064/1 | 15554 | 1.00288 | 48.57 | 48.58 | <3 mm/tube | nr. 025697 | WCH 02279845 | PB: Coil-Nr. 35/1 | 38.92 | 39.05 | OK
HCVSSB_01_-BU001069 | HCVSSB_01_ | VS01 | HCVSSB_01_ | HCVSSB_013-AK001069 | Boehler | Heraeus | Prestara | 3.26 | 2.93 | <1? | 354064/1 | 15553 | 1.00288 | 48.59 | 48.56 | <3 mm/tube | nr. 025697 | WCH 02279845 | PB: Coil-Nr. 35/1 | 38.92 | 39.07 | OK
HCVSSB_01_-BU001070 | HCVSSB_01_ | VS01 | HCVSSB_01_ | HCVSSB_014-AK001070 | Boehler | Heraeus | Prestara | 3.26 | 2.93 | <1? | 354064/1 | 15554 | 1.00288 | 48.56 | 48.59 | <3 mm/tube | nr. 025697 | WCH 02279845 | PB: Coil-Nr. 35/1 | 38.89 | 39.08 | OK
HCVSSB_01_-BU001071 | HCVSSB_01_ | VS01 | HCVSSB_01_ | HCVSSB_014-AK001071 | Boehler | Heraeus | Prestara | 3.26 | 2.93 | <1? | 354064/1 | 15554 | 1.00288 | 48.59 | 48.6 | <3 mm/tube | nr. 025697 | WCH 02279845 | PB: Coil-Nr. 35/1 | 38.92 | 39.07 | OK
HCVSSB_01_-BU001072 | HCVSSB_01_ | VS01 | HCVSSB_01_ | HCVSSB_013-AK001072 | Boehler | Heraeus | Prestara | 3.26 | 2.93 | <1? | 354064/1 | 15555 | 1.00288 | 48.48 | 48.56 | <3 mm/tube | nr. 025697 | WCH 02279845 | PB: Coil-Nr. 35/1 | 38.91 | 39.09 | OK
HCVSSB_01_-BU001073 | HCVSSB_01_ | VS01 | HCVSSB_01_ | HCVSSB_013-AK001073 | Boehler | Heraeus | Prestara | 3.25 | 2.97 | <1? | 354064/2 | 15555 | 1.00313 | 48.49 | 48.47 | <6 mm/tube | nr. 025703 | WCH 02279849 | PB: Coil-Nr. 39/1 | 38.96 | 39.01 | OK
HCVSSB_01_-BU001074 | HCVSSB_01_ | VS01 | HCVSSB_01_ | HCVSSB_013-AK001074 | Boehler | Heraeus | Prestara | 3.25 | 2.97 | <1? | 354064/2 | 15555 | 1.00313 | 48.55 | 48.44 | <6 mm/tube | nr. 025703 | WCH 02279849 | PB: Coil-Nr. 39/1 | 38.93 | 39.02 | OK
HCVSSB_01_-BU001075 | HCVSSB_01_ | VS01 | HCVSSB_01_ | HCVSSB_013-AK001075 | Boehler | Heraeus | Prestara | 3.25 | 2.97 | <1? | 354064/2 | 15555 | 1.00313 | 48.51 | 48.46 | <6 mm/tube | nr. 025703 | WCH 02279849 | PB: Coil-Nr. 39/1 | 38.91 | 39.04 | OK
HCVSSB_01_-BU001076 | HCVSSB_01_ | VS01 | HCVSSB_01_ | HCVSSB_013-AK001076 | Boehler | Heraeus | Prestara | 3.25 | 2.97 | <1? | 354064/2 | 15555 | 1.00313 | 48.48 | 48.51 | <3 mm/tube | nr. 025703 | WCH 02279849 | PB: Coil-Nr. 39/1 | 38.92 | 39.07 | OK
HCVSSB_01_-BU001077 | HCVSSB_01_ | VS01 | HCVSSB_01_ | HCVSSB_013-AK001077 | Boehler | Heraeus | Prestara | 3.25 | 2.97 | <1? | 354064/2 | 15555 | 1.00313 | 48.49 | 48.46 | <6 mm/tube | nr. 025703 | WCH 02279849 | PB: Coil-Nr. 39/1 | 38.91 | 38.99 | OK
HCVSSB_01_-BU001078 | HCVSSB_01_ | VS01 | HCVSSB_01_ | HCVSSB_013-AK001078 | Boehler | Heraeus | Prestara | 3.25 | 2.97 | <1? | 354064/2 | 15555 | 1.00313 | 48.52 | 48.44 | <6 mm/tube | nr. 025703 | WCH 02279849 | PB: Coil-Nr. 39/1 | 38.89 | 38.92 | OK
HCVSSB_01_-BU001079 | HCVSSB_01_ | VS01 | HCVSSB_01_ | HCVSSB_013-AK001079 | Boehler | Heraeus | Prestara | 3.25 | 2.97 | <1? | 354064/2 | 15555 | 1.00313 | 48.51 | 48.49 | <6 mm/tube | nr. 025703 | WCH 02279849 | PB: Coil-Nr. 39/1 | 38.91 | 38.93 | OK
HCVSSB_01_-BU001080 | HCVSSB_01_ | VS01 | HCVSSB_01_ | HCVSSB_013-AK001080 | Boehler | Heraeus | Prestara | 3.25 | 2.97 | <1? | 354064/2 | 15555 | 1.00313 | 48.53 | 48.5 | <6 mm/tube | nr. 025703 | WCH 02279849 | PB: Coil-Nr. 39/1 | 39.01 | 38.9 | OK
HCVSSB_01_-BU001081 | HCVSSB_01_ | VS01 | HCVSSB_01_ | HCVSSB_013-AK001081 | Boehler | Heraeus | Prestara | 3.25 | 2.97 | <1? | 354064/2 | 15555 | 1.00313 | 48.44 | 48.46 | <3 mm/tube | nr. 025703 | WCH 02279849 | PB: Coil-Nr. 39/1 | 38.93 | 38.91 | OK
HCVSSB_01_-BU001082 | HCVSSB_01_ | VS01 | HCVSSB_01_ | HCVSSB_013-AK001082 | Boehler | Heraeus | Prestara | 3.25 | 2.97 | <1? | 354064/2 | 15555 | 1.00313 | 48.47 | 48.5 | <3 mm/tube | nr. 025703 | WCH 02279849 | PB: Coil-Nr. 39/1 | 38.93 | 38.95 | OK
HCVSSB_01_-BU001083 | HCVSSB_01_ | VS01 | HCVSSB_01_ |  | Boehler | Heraeus | Prestara | 3.25 | 2.97 | <1? | 354064/2 | 15555 | 1.00313 | 48.48 | 48.46 | <6 mm/tube | nr. 025703 | WCH 02279849 | PB: Coil-Nr. 39/1 | 38.92 | 38.93 | OK
HCVSSB_01_-BU001084 | HCVSSB_01_ | VS01 | HCVSSB_01_ | HCVSSB_013-AK001084 | Boehler | Heraeus | Prestara | 3.25 | 2.97 | <1? | 354064/2 | 15555 | 1.00313 | 48.51 | 48.51 | <6 mm/tube | nr. 025703 | WCH 02279849 | PB: Coil-Nr. 39/1 | 38.91 | 38.88 | OK
HCVSSB_01_-BU001085 | HCVSSB_01_ | VS01 | HCVSSB_01_ | HCVSSB_013-AK001085 | Boehler | Heraeus | Prestara | 3.25 | 2.97 | <1? | 354064/2 | 15555 | 1.00313 | 48.45 | 48.51 | <6 mm/tube | nr. 025703 | WCH 02279849 | PB: Coil-Nr. 39/1 | 38.92 | 38.89 | OK
HCVSSB_01_-BU001086 | HCVSSB_01_ | VS01 | HCVSSB_01_ | HCVSSB_013-AK001086 | Boehler | Heraeus | Prestara | 3.25 | 2.97 | <1? | 354064/2 | 15555 | 1.00313 | 48.51 | 48.51 | <6 mm/tube | nr. 025703 | WCH 02279849 | PB: Coil-Nr. 39/1 | 38.91 | 38.83 | OK
HCVSSB_01_-BU001087 | HCVSSB_01_ | VS01 | HCVSSB_01_ | HCVSSB_013-AK001087 | Boehler | Heraeus | Prestara | 3.25 | 2.97 | <1? | 354064/2 | 15555 | 1.00313 | 48.5 | 48.43 | <6 mm/tube | nr. 025703 | WCH 02279849 | PB: Coil-Nr. 39/1 | 38.89 | 38.86 | OK
HCVSSB_01_-BU001088 | HCVSSB_01_ | VS01 | HCVSSB_01_ | HCVSSB_013-AK001088 | Boehler | Heraeus | Prestara | 3.25 | 2.97 | <1? | 354064/2 | 15555 | 1.00313 | 48.51 | 48.46 | <6 mm/tube | nr. 025703 | WCH 02279849 | PB: Coil-Nr. 39/1 | 38.91 | 38.88 | OK
HCVSSB_01_-BU001089 | HCVSSB_01_ | VS01 | HCVSSB_01_ | HCVSSB_012-AK001089 | Boehler | Heraeus | Prestara | 3.25 | 2.97 | <1? | 354064/2 | 15554 | 1.00313 | 48.48 | 48.47 | <6 mm/tube | nr. 025703 | WCH 02279849 | PB: Coil-Nr. 39/1 | 38.88 | 38.91 | OK
HCVSSB_01_-BU001090 | HCVSSB_01_ | VS01 | HCVSSB_01_ | HCVSSB_012-AK001090 | Boehler | Heraeus | Prestara | 3.25 | 2.97 | <1? | 354064/2 | 15554 | 1.00313 | 48.49 | 48.49 | <6 mm/tube | nr. 025703 | WCH 02279849 | PB: Coil-Nr. 39/1 | 38.91 | 38.88 | OK
HCVSSB_01_-BU001091 | HCVSSB_01_ | VS01 | HCVSSB_01_ | HCVSSB_012-AK001091 | Boehler | Heraeus | Prestara | 3.25 | 2.97 | <1? | 354064/2 | 15554 | 1.00313 | 48.59 | 48.54 | <3 mm/tube | nr. 025703 | WCH 02279849 | PB: Coil-Nr. 39/1 | 38.97 | 39.01 | OK
HCVSSB_01_-BU001092 | HCVSSB_01_ | VS01 | HCVSSB_01_ | HCVSSB_012-AK001092 | Boehler | Heraeus | Prestara | 3.11 | 2.95 | <1? | 354064/3 | 15555 | 1.00305 | 48.53 | 48.55 | <3 mm/tube | nr. 025704 | WCH 02279846 | PB: Coil-Nr. 36/1 | 38.87 | 39.04 | OK
HCVSSB_01_-BU001093 | HCVSSB_01_ | VS01 | HCVSSB_01_ | HCVSSB_012-AK001093 | Boehler | Heraeus | Prestara | 3.11 | 2.95 | <1? | 354064/3 | 15555 | 1.00305 | 48.56 | 48.53 | <3 mm/tube | nr. 025704 | WCH 02279846 | PB: Coil-Nr. 36/1 | 38.92 | 39 | OK
HCVSSB_01_-BU001094 | HCVSSB_01_ | VS01 | HCVSSB_01_ | HCVSSB_012-AK001094 | Boehler | Heraeus | Prestara | 3.11 | 2.95 | <1? | 354064/3 | 15555 | 1.00305 | 48.58 | 48.55 | <3 mm/tube | nr. 025704 | WCH 02279846 | PB: Coil-Nr. 36/1 | 38.94 | 39.01 | OK
HCVSSB_01_-BU001095 | HCVSSB_01_ | VS01 | HCVSSB_01_ | HCVSSB_012-AK001095 | Boehler | Heraeus | Prestara | 3.11 | 2.95 | <1? | 354064/3 | 15555 | 1.00305 | 48.55 | 48.56 | <3 mm/tube | nr. 025704 | WCH 02279846 | PB: Coil-Nr. 36/1 | 38.91 | 39.01 | OK
HCVSSB_01_-BU001096 | HCVSSB_01_ | VS01 | HCVSSB_01_ | HCVSSB_012-AK001096 | Boehler | Heraeus | Prestara | 3.11 | 2.95 | <1? | 354064/3 | 15554 | 1.00305 | 48.53 | 48.58 | <3 mm/tube | nr. 025704 | WCH 02279846 | PB: Coil-Nr. 36/1 | 38.89 | 39.02 | OK
HCVSSB_01_-BU001097 | HCVSSB_01_ | VS01 | HCVSSB_01_ | HCVSSB_012-AK001097 | Boehler | Heraeus | Prestara | 3.11 | 2.95 | <1? | 354064/3 | 15554 | 1.00305 | 48.56 | 48.54 | <3 mm/tube | nr. 025704 | WCH 02279846 | PB: Coil-Nr. 36/1 | 38.88 | 39.06 | OK
HCVSSB_01_-BU001098 | HCVSSB_01_ | VS01 | HCVSSB_01_ | HCVSSB_012-AK001098 | Boehler | Heraeus | Prestara | 3.11 | 2.95 | <1? | 354064/3 | 15555 | 1.00305 | 48.59 | 48.53 | <3 mm/tube | nr. 025704 | WCH 02279846 | PB: Coil-Nr. 36/1 | 38.86 | 39.07 | OK
HCVSSB_01_-BU001099 | HCVSSB_01_ | VS01 | HCVSSB_01_ | HCVSSB_012-AK001099 | Boehler | Heraeus | Prestara | 3.11 | 2.95 | <1? | 354064/3 | 15555 | 1.00305 | 48.54 | 48.51 | <3 mm/tube | nr. 025704 | WCH 02279846 | PB: Coil-Nr. 36/1 | 38.91 | 39.02 | OK
HCVSSB_01_-BU001100 | HCVSSB_01_ | VS01 | HCVSSB_01_ | HCVSSB_012-AK001100 | Boehler | Heraeus | Prestara | 3.11 | 2.95 | <1? | 354064/3 | 15555 | 1.00305 | 48.56 | 48.52 | <3 mm/tube | nr. 025704 | WCH 02279846 | PB: Coil-Nr. 36/1 | 38.87 | 39.06 | OK
HCVSSB_01_-BU001101 | HCVSSB_01_ | VS01 | HCVSSB_01_ | HCVSSB_012-AK001101 | Boehler | Heraeus | Prestara | 3.11 | 2.95 | <1? | 354064/3 | 15555 | 1.00305 | 48.58 | 48.54 | <3 mm/tube | nr. 025704 | WCH 02279846 | PB: Coil-Nr. 36/1 | 38.89 | 39.05 | OK
HCVSSB_01_-BU001102 | HCVSSB_01_ | VS01 | HCVSSB_01_ | HCVSSB_012-AK001102 | Boehler | Heraeus | Prestara | 3.11 | 2.95 | <1? | 354064/3 | 15555 | 1.00305 | 48.57 | 48.52 | <3 mm/tube | nr. 025704 | WCH 02279846 | PB: Coil-Nr. 36/1 | 38.87 | 39.07 | OK
HCVSSB_01_-BU001103 | HCVSSB_01_ | VS01 | HCVSSB_01_ | HCVSSB_012-AK001103 | Boehler | Heraeus | Prestara | 3.11 | 2.95 | <1? | 354064/3 | 15555 | 1.00305 | 48.55 | 48.57 | <3 mm/tube | nr. 025704 | WCH 02279846 | PB: Coil-Nr. 36/1 | 38.9 | 38.99 | OK
HCVSSB_01_-BU001104 | HCVSSB_01_ | VS01 | HCVSSB_01_ | HCVSSB_012-AK001104 | Boehler | Heraeus | Prestara | 3.11 | 2.95 | <1? | 354064/3 | 15555 | 1.00305 | 48.56 | 48.53 | <3 mm/tube | nr. 025704 | WCH 02279846 | PB: Coil-Nr. 36/1 | 38.88 | 39.02 | OK
HCVSSB_01_-BU001105 | HCVSSB_01_ | VS01 | HCVSSB_01_ | HCVSSB_012-AK001105 | Boehler | Heraeus | Prestara | 3.11 | 2.95 | <1? | 354064/3 | 15555 | 1.00305 | 48.53 | 48.52 | <6 mm/tube | nr. 025704 | WCH 02279846 | PB: Coil-Nr. 36/1 | 38.99 | 38.99 | OK
HCVSSB_01_-BU001106 | HCVSSB_01_ | VS01 | HCVSSB_01_ | HCVSSB_012-AK001106 | Boehler | Heraeus | Prestara | 3.11 | 2.95 | <1? | 354064/3 | 15555 | 1.00305 | 48.48 | 48.46 | <3 mm/tube | nr. 025704 | WCH 02279846 | PB: Coil-Nr. 36/1 | 39 | 38.91 | OK
HCVSSB_01_-BU001107 | HCVSSB_01_ | VS01 | HCVSSB_01_ | HCVSSB_012-AK001107 | Boehler | Heraeus | Prestara | 3.11 | 2.95 | <1? | 354064/3 | 15555 | 1.00305 | 48.5 | 48.51 | <3 mm/tube | nr. 025704 | WCH 02279846 | PB: Coil-Nr. 36/1 | 38.89 | 38.91 | OK
HCVSSB_01_-BU001108 | HCVSSB_01_ | VS01 | HCVSSB_01_ | HCVSSB_012-AK001108 | Boehler | Heraeus | Prestara | 3.11 | 2.95 | <1? | 354064/3 | 15555 | 1.00305 | 48.52 | 48.5 | <3 mm/tube | nr. 025704 | WCH 02279846 | PB: Coil-Nr. 36/1 | 38.88 | 38.99 | OK
HCVSSB_01_-BU001109 | HCVSSB_01_ | VS01 | HCVSSB_01_ | HCVSSB_012-AK001109 | Boehler | Heraeus | Prestara | 3.11 | 2.95 | <1? | 354064/3 | 15555 | 1.00305 | 48.5 | 48.48 | <3 mm/tube | nr. 025704 | WCH 02279846 | PB: Coil-Nr. 36/1 | 38.93 | 38.98 | OK
HCVSSB_01_-BU001110 | HCVSSB_01_ | VS01 | HCVSSB_01_ | HCVSSB_012-AK001110 | Boehler | Heraeus | Prestara | 3.11 | 2.95 | <1? | 354064/3 | 15555 | 1.00305 | 48.49 | 48.53 | <3 mm/tube | nr. 025704 | WCH 02279846 | PB: Coil-Nr. 36/1 | 38.86 | 39.01 | OK
HCVSSB_01_-BU001111 | HCVSSB_01_ | VS01 | HCVSSB_01_ | HCVSSB_012-AK001111 | Boehler | Heraeus | Prestara | 3.11 | 2.95 | <1? | 354064/3 | 15555 | 1.00305 | 48.49 | 48.47 | <3 mm/tube | nr. 025704 | WCH 02279846 | PB: Coil-Nr. 36/1 | 38.91 | 39 | OK
HCVSSB_01_-BU001112 | HCVSSB_01_ | VS01 | HCVSSB_01_ | HCVSSB_012-AK001112 | Boehler | Heraeus | Prestara | 3.11 | 2.95 | <1? | 354064/3 | 15555 | 1.00305 | 48.49 | 48.48 | <3 mm/tube | nr. 025704 | WCH 02279846 | PB: Coil-Nr. 36/1 | 38.88 | 38.96 | OK
HCVSSB_01_-BU001113 | HCVSSB_01_ | VS01 | HCVSSB_01_ | HCVSSB_012-AK001113 | Boehler | Heraeus | Prestara | 3.11 | 2.95 | <1? | 354064/3 | 15555 | 1.00305 | 48.52 | 48.47 | <3 mm/tube | nr. 025704 | WCH 02279846 | PB: Coil-Nr. 36/1 | 38.89 | 39.01 | OK
HCVSSB_01_-BU001114 | HCVSSB_01_ | VS01 | HCVSSB_01_ | HCVSSB_013-AK001114 | Boehler | Heraeus | Prestara | 2.98 | 2.8 | <1? | 354065/5 | 15555 | 1.003 | 48.43 | 48.4 | <3 mm/tube | nr. 025706 | WCH 02269796 | PB: Coil-Nr. 34/1 | 38.96 | 38.9 | OK
HCVSSB_01_-BU001115 | HCVSSB_01_ | VS01 | HCVSSB_01_ | HCVSSB_012-AK001115 | Boehler | Heraeus | Prestara | 2.98 | 2.8 | <1? | 354065/5 | 15556 | 1.003 | 48.44 | 48.43 | <3 mm/tube | nr. 025706 | WCH 02269796 | PB: Coil-Nr. 34/1 | 38.94 | 38.92 | OK
HCVSSB_01_-BU001116 | HCVSSB_01_ | VS01 | HCVSSB_01_ | HCVSSB_012-AK001116 | Boehler | Heraeus | Prestara | 2.98 | 2.8 | <1? | 354065/5 | 15557 | 1.003 | 48.41 | 48.4 | <3 mm/tube | nr. 025706 | WCH 02269796 | PB: Coil-Nr. 34/1 | 38.94 | 38.95 | OK
HCVSSB_01_-BU001117 | HCVSSB_01_ | VS01 | HCVSSB_01_ | HCVSSB_013-AK001117 | Boehler | Heraeus | Prestara | 2.98 | 2.8 | <1? | 354065/5 | 15555 | 1.003 | 48.48 | 48.48 | <3 mm/tube | nr. 025706 | WCH 02269796 | PB: Coil-Nr. 34/1 | 38.93 | 39 | OK
HCVSSB_01_-BU001118 | HCVSSB_01_ | VS01 | HCVSSB_01_ | HCVSSB_012-AK001118 | Boehler | Heraeus | Prestara | 3.25 | 2.83 | <1? | 354064/5 | 15555 | 1.00335 | 48.49 | 48.46 | <3 mm/tube | nr. 025706 | WCH 02279851 | PB: Coil-Nr. 41/1 | 38.88 | 38.91 | OK
HCVSSB_01_-BU001119 | HCVSSB_01_ | VS01 | HCVSSB_01_ | HCVSSB_012-AK001119 | Boehler | Heraeus | Prestara | 3.25 | 2.83 | <1? | 354064/5 | 15554 | 1.00335 | 48.47 | 48.46 | <3 mm/tube | nr. 025706 | WCH 02279851 | PB: Coil-Nr. 41/1 | 38.9 | 38.96 | OK
HCVSSB_01_-BU001120 | HCVSSB_01_ | VS01 | HCVSSB_01_ | HCVSSB_012-AK001120 | Boehler | Heraeus | Prestara | 3.25 | 2.83 | <1? | 354064/5 | 15554 | 1.00335 | 48.48 | 48.51 | <3 mm/tube | nr. 025706 | WCH 02279851 | PB: Coil-Nr. 41/1 | 38.86 | 38.99 | OK
HCVSSB_01_-BU001121 | HCVSSB_01_ | VS01 | HCVSSB_01_ | HCVSSB_012-AK001121 | Boehler | Heraeus | Prestara | 3.25 | 2.83 | <1? | 354064/5 | 15555 | 1.00335 | 48.5 | 48.48 | <3 mm/tube | nr. 025706 | WCH 02279851 | PB: Coil-Nr. 41/1 | 38.89 | 38.93 | OK
HCVSSB_01_-BU001122 | HCVSSB_01_ | VS01 | HCVSSB_01_ | HCVSSB_012-AK001122 | Boehler | Heraeus | Prestara | 3.25 | 2.83 | <1? | 354064/5 | 15555 | 1.00335 | 48.54 | 48.52 | <3 mm/tube | nr. 025706 | WCH 02279851 | PB: Coil-Nr. 41/1 | 38.92 | 38.98 | OK
HCVSSB_01_-BU001123 | HCVSSB_01_ | VS01 | HCVSSB_01_ | HCVSSB_013-AK001123 | Boehler | Heraeus | Prestara | 3.25 | 2.83 | <1? | 354064/5 | 15554 | 1.00335 | 48.57 | 48.54 | <3 mm/tube | nr. 025706 | WCH 02279851 | PB: Coil-Nr. 41/1 | 38.85 | 38.97 | OK
HCVSSB_01_-BU001124 | HCVSSB_01_ | VS01 | HCVSSB_01_ | HCVSSB_013-AK001124 | Boehler | Heraeus | Prestara | 3.25 | 2.83 | <1? | 354064/5 | 15555 | 1.00335 | 48.55 | 48.56 | <3 mm/tube | nr. 025706 | WCH 02279851 | PB: Coil-Nr. 41/1 | 38.86 | 39.01 | OK
HCVSSB_01_-BU001125 | HCVSSB_01_ | VS01 | HCVSSB_01_ | HCVSSB_013-AK001125 | Boehler | Heraeus | Prestara | 3.25 | 2.83 | <1? | 354064/5 | 15554 | 1.00335 | 48.56 | 48.55 | <3 mm/tube | nr. 025706 | WCH 02279851 | PB: Coil-Nr. 41/1 | 38.86 | 38.99 | OK
HCVSSB_01_-BU001126 | HCVSSB_01_ | VS01 | HCVSSB_01_ | HCVSSB_013-AK001126 | Boehler | Heraeus | Prestara | 3.25 | 2.83 | <1? | 354064/5 | 15555 | 1.00335 | 48.58 | 48.54 | <3 mm/tube | nr. 025706 | WCH 02279851 | PB: Coil-Nr. 41/1 | 38.83 | 39.01 | OK
HCVSSB_01_-BU001127 | HCVSSB_01_ | VS01 | HCVSSB_01_ | HCVSSB_013-AK001127 | Boehler | Heraeus | Prestara | 3.25 | 2.83 | <1? | 354064/5 | 15554 | 1.00335 | 48.56 | 48.57 | <3 mm/tube | nr. 025706 | WCH 02279851 | PB: Coil-Nr. 41/1 | 38.85 | 39 | OK
HCVSSB_01_-BU001128 | HCVSSB_01_ | VS01 | HCVSSB_01_ | HCVSSB_013-AK001128 | Boehler | Heraeus | Prestara | 3.25 | 2.83 | <1? | 354064/5 | 15554 | 1.00335 | 48.52 | 48.52 | <3 mm/tube | nr. 025706 | WCH 02279851 | PB: Coil-Nr. 41/1 | 38.91 | 38.98 | OK
HCVSSB_01_-BU001129 | HCVSSB_01_ | VS01 | HCVSSB_01_ | HCVSSB_013-AK001129 | Boehler | Heraeus | Prestara | 3.25 | 2.83 | <1? | 354064/5 | 15554 | 1.00335 | 48.55 | 48.54 | <3 mm/tube | nr. 025706 | WCH 02279851 | PB: Coil-Nr. 41/1 | 38.87 | 39.01 | OK
HCVSSB_01_-BU001130 | HCVSSB_01_ | VS01 | HCVSSB_01_ | HCVSSB_013-AK001130 | Boehler | Heraeus | Prestara | 3.25 | 2.83 | <1? | 354064/5 | 15554 | 1.00335 | 48.53 | 48.51 | <3 mm/tube | nr. 025706 | WCH 02279851 | PB: Coil-Nr. 41/1 | 38.84 | 38.99 | OK
HCVSSB_01_-BU001131 | HCVSSB_01_ | VS01 | HCVSSB_01_ | HCVSSB_013-AK001131 | Boehler | Heraeus | Prestara | 3.25 | 2.83 | <1? | 354064/5 | 15555 | 1.00335 | 48.56 | 48.55 | <3 mm/tube | nr. 025706 | WCH 02279851 | PB: Coil-Nr. 41/1 | 38.87 | 39.01 | OK
HCVSSB_01_-BU001132 | HCVSSB_01_ | VS01 | HCVSSB_01_ | HCVSSB_013-AK001132 | Boehler | Heraeus | Prestara | 3.25 | 2.83 | <1? | 354064/5 | 15554 | 1.00335 | 48.51 | 48.56 | <3 mm/tube | nr. 025706 | WCH 02279851 | PB: Coil-Nr. 41/1 | 38.92 | 39.03 | OK
HCVSSB_01_-BU001133 | HCVSSB_01_ | VS01 | HCVSSB_01_ | HCVSSB_011-AK001133 | Boehler | Heraeus | Prestara | 3.25 | 2.83 | <1? | 354064/5 | 15555 | 1.00335 | 48.58 | 48.58 | <3 mm/tube | nr. 025706 | WCH 02279851 | PB: Coil-Nr. 41/1 | 38.87 | 38.98 | OK
HCVSSB_01_-BU001134 | HCVSSB_01_ | VS01 | HCVSSB_01_ | HCVSSB_011-AK001134 | Boehler | Heraeus | Prestara | 3.25 | 2.83 | <1? | 354064/5 | 15555 | 1.00335 | 48.53 | 48.52 | <3 mm/tube | nr. 025706 | WCH 02279851 | PB: Coil-Nr. 41/1 | 38.89 | 38.98 | OK
HCVSSB_01_-BU001135 | HCVSSB_01_ | VS01 | HCVSSB_01_ | HCVSSB_011-AK001135 | Boehler | Heraeus | Prestara | 3.25 | 2.83 | <1? | 354064/5 | 15555 | 1.00335 | 48.56 | 48.54 | <3 mm/tube | nr. 025706 | WCH 02279851 | PB: Coil-Nr. 41/1 | 38.87 | 38.99 | OK
HCVSSB_01_-BU001136 | HCVSSB_01_ | VS01 | HCVSSB_01_ | HCVSSB_011-AK001136 | Boehler | Heraeus | Prestara | 3.25 | 2.83 | <1? | 354064/5 | 15554 | 1.00335 | 48.54 | 48.54 | <3 mm/tube | nr. 025706 | WCH 02279851 | PB: Coil-Nr. 41/1 | 38.86 | 38.99 | OK
HCVSSB_01_-BU001137 | HCVSSB_01_ | VS01 | HCVSSB_01_ | HCVSSB_011-AK001137 | Boehler | Heraeus | Prestara | 3.25 | 2.83 | <1? | 354064/5 | 15555 | 1.00335 | 48.56 | 48.56 | <3 mm/tube | nr. 025706 | WCH 02279851 | PB: Coil-Nr. 41/1 | 38.84 | 38.99 | OK
HCVSSB_01_-BU001138 | HCVSSB_01_ | VS01 | HCVSSB_01_ | HCVSSB_011-AK001138 | Boehler | Heraeus | Prestara | 3.25 | 2.83 | <1? | 354064/5 | 15555 | 1.00335 | 48.58 | 48.56 | <3 mm/tube | nr. 025706 | WCH 02279851 | PB: Coil-Nr. 41/1 | 38.82 | 39.01 | OK
HCVSSB_01_-BU001139 | HCVSSB_01_ | VS01 | HCVSSB_01_ | HCVSSB_011-AK001139 | Boehler | Heraeus | Prestara | 3.25 | 2.83 | <1? | 354064/5 | 15554 | 1.00335 | 48.53 | 48.51 | <3 mm/tube | nr. 025706 | WCH 02279851 | PB: Coil-Nr. 41/1 | 38.89 | 39.02 | OK
HCVSSB_01_-BU001140 | HCVSSB_01_ | VS01 | HCVSSB_01_ | HCVSSB_011-AK001140 | Boehler | Heraeus | Prestara | 3.25 | 2.83 | <1? | 354064/5 | 15555 | 1.00335 | 48.54 | 48.55 | <3 mm/tube | nr. 025706 | WCH 02279851 | PB: Coil-Nr. 41/1 | 38.88 | 39 | OK
HCVSSB_01_-BU001141 | HCVSSB_01_ | VS01 | HCVSSB_01_ | HCVSSB_011-AK001141 | Boehler | Heraeus | Prestara | 3.25 | 2.83 | <1? | 354064/5 | 15554 | 1.00335 | 48.56 | 48.53 | <3 mm/tube | nr. 025706 | WCH 02279851 | PB: Coil-Nr. 41/1 | 38.84 | 39.02 | OK
HCVSSB_01_-BU001142 | HCVSSB_01_ | VS01 | HCVSSB_01_ | HCVSSB_011-AK001142 | Boehler | Heraeus | Prestara | 3.25 | 2.83 | <1? | 354064/5 | 15555 | 1.00335 | 48.52 | 48.5 | <3 mm/tube | nr. 025706 | WCH 02279851 | PB: Coil-Nr. 41/1 | 38.82 | 38.99 | OK
HCVSSB_01_-BU001143 | HCVSSB_01_ | VS01 | HCVSSB_01_ | HCVSSB_012-AK001143 | Boehler | Heraeus | Prestara | 3.25 | 2.83 | <1? | 354064/5 | 15555 | 1.00335 | 48.46 | 48.49 | <3 mm/tube | nr. 025706 | WCH 02279851 | PB: Coil-Nr. 41/1 | 38.93 | 39 | OK
HCVSSB_01_-BU001144 | HCVSSB_01_ | VS01 | HCVSSB_01_ | HCVSSB_012-AK001144 | Boehler | Heraeus | Prestara | 3.31 | 3 | <1? | 364641/1 | 15554 | 1.00326 | 48.47 | 48.47 | <3 mm/tube | nr. 028926 | WCH 03031502 | PB: Coil-Nr. 43/1 | 38.91 | 39 | OK
HCVSSB_01_-BU001145 | HCVSSB_01_ | VS01 | HCVSSB_01_ | HCVSSB_012-AK001145 | Boehler | Heraeus | Prestara | 3.31 | 3 | <1? | 364641/1 | 15554 | 1.00326 | 48.49 | 48.49 | <3 mm/tube | nr. 028926 | WCH 03031502 | PB. Coil-Nr. 43/1 | 38.9 | 38.88 | OK
HCVSSB_01_-BU001146 | HCVSSB_01_ | VS01 | HCVSSB_01_ | HCVSSB_012-AK001146 | Boehler | Heraeus | Prestara | 3.31 | 3 | <1? | 364641/1 | 15554 | 1.00326 | 48.48 | 48.48 | <3 mm/tube | nr. 028926 | WCH 03031502 | PB: Coil-Nr. 43/1 | 39 | 38.94 | OK
HCVSSB_01_-BU001147 | HCVSSB_01_ | VS01 | HCVSSB_01_ | HCVSSB_012-AK001147 | Boehler | Heraeus | Prestara | 3.31 | 3 | <1? | 364641/1 | 15554 | 1.00326 | 48.48 | 48.47 | <3 mm/tube | nr. 028926 | WCH 03031502 | PB. Coil-Nr. 43/1 | 38.94 | 38.95 | OK
HCVSSB_01_-BU001148 | HCVSSB_01_ | VS01 | HCVSSB_01_ | HCVSSB_012-AK001148 | Boehler | Heraeus | Prestara | 3.31 | 3 | <1? | 364641/1 | 15555 | 1.00326 | 48.43 | 48.44 | <3 mm/tube | nr. 028926 | WCH 03031502 | PB: Coil-Nr. 43/1 | 38.91 | 38.92 | OK
HCVSSB_01_-BU001149 | HCVSSB_01_ | VS01 | HCVSSB_01_ | HCVSSB_014-AK001149 | Boehler | Heraeus | Prestara | 3.31 | 3 | <1? | 364641/1 | 15555 | 1.00326 | 48.46 | 48.46 | <3 mm/tube | nr. 028926 | WCH 03031502 | PB. Coil-Nr. 43/1 | 38.93 | 38.88 | OK
HCVSSB_01_-BU001150 | HCVSSB_01_ | VS01 | HCVSSB_01_ | HCVSSB_014-AK001150 | Boehler | Heraeus | Prestara | 3.31 | 3 | <1? | 364641/1 | 15555 | 1.00326 | 48.47 | 48.49 | <3 mm/tube | nr. 028926 | WCH 03031502 | PB: Coil-Nr. 43/1 | 38.89 | 38.9 | OK
HCVSSB_01_-BU001151 | HCVSSB_01_ | VS01 | HCVSSB_01_ | HCVSSB_014-AK001151 | Boehler | Heraeus | Prestara | 3.31 | 3 | <1? | 364641/1 | 15555 | 1.00326 | 48.43 | 48.45 | <3 mm/tube | nr. 028926 | WCH 03031502 | PB. Coil-Nr. 43/1 | 38.93 | 38.92 | OK
HCVSSB_01_-BU001152 | HCVSSB_01_ | VS01 | HCVSSB_01_ | HCVSSB_011-AK001152 | Boehler | Heraeus | Prestara | 3.31 | 3 | <1? | 364641/1 | 15555 | 1.00326 | 48.41 | 48.44 | <3 mm/tube | nr. 028926 | WCH 03031502 | PB: Coil-Nr. 43/1 | 38.94 | 38.94 | OK
HCVSSB_01_-BU001153 | HCVSSB_01_ | VS01 | HCVSSB_01_ | HCVSSB_014-AK001153 | Boehler | Heraeus | Prestara | 3.31 | 3 | <1? | 364641/1 | 15555 | 1.00326 | 48.4 | 48.42 | <3 mm/tube | nr. 028926 | WCH 03031502 | PB: Coil-Nr. 43/1 | 38.9 | 38.92 | OK
HCVSSB_01_-BU001154 | HCVSSB_01_ | VS01 | HCVSSB_01_ | HCVSSB_014-AK001154 | Boehler | Heraeus | Prestara | 3.31 | 3 | <1? | 364641/1 | 15555 | 1.00326 | 48.42 | 48.48 | <3 mm/tube | nr. 028926 | WCH 03031502 | PB: Coil-Nr. 43/1 | 38.94 | 39.06 | OK
HCVSSB_01_-BU001155 | HCVSSB_01_ | VS01 | HCVSSB_01_ | HCVSSB_014-AK001155 | Boehler | Heraeus | Prestara | 3.31 | 3 | <1? | 364641/1 | 15555 | 1.00326 | 48.41 | 48.44 | <3 mm/tube | nr. 028926 | WCH 03031502 | PB: Coil-Nr. 43/1 | 38.89 | 38.89 | OK
HCVSSB_01_-BU001156 | HCVSSB_01_ | VS01 | HCVSSB_01_ | HCVSSB_014-AK001156 | Boehler | Heraeus | Prestara | 3.31 | 3 | <1? | 364641/1 | 15555 | 1.00326 | 48.45 | 48.43 | <3 mm/tube | nr. 028926 | WCH 03031502 | PB: Coil-Nr. 43/1 | 38.92 | 38.91 | OK
HCVSSB_01_-BU001157 | HCVSSB_01_ | VS01 | HCVSSB_01_ | HCVSSB_014-AK001157 | Boehler | Heraeus | Prestara | 3.31 | 3 | <1? | 364641/1 | 15555 | 1.00326 | 48.46 | 48.44 | <3 mm/tube | nr. 028926 | WCH 03031502 | PB. Coil-Nr. 43/1 | 38.94 | 38.94 | OK
HCVSSB_01_-BU001158 | HCVSSB_01_ | VS01 | HCVSSB_01_ | HCVSSB_014-AK001158 | Boehler | Heraeus | Prestara | 3.31 | 3 | <1? | 364641/1 | 15554 | 1.00326 | 48.43 | 48.47 | <3 mm/tube | nr. 028926 | WCH 03031502 | PB: Coil-Nr. 43/1 | 38.92 | 38.9 | OK
HCVSSB_01_-BU001159 | HCVSSB_01_ | VS01 | HCVSSB_01_ | HCVSSB_014-AK001159 | Boehler | Heraeus | Prestara | 3.31 | 3 | <1? | 364641/1 | 15554 | 1.00326 | 48.44 | 48.43 | <3 mm/tube | nr. 028926 | WCH 03031502 | PB. Coil-Nr. 43/1 | 38.89 | 38.91 | OK
HCVSSB_01_-BU001160 | HCVSSB_01_ | VS01 | HCVSSB_01_ | HCVSSB_014-AK001160 | Boehler | Heraeus | Prestara | 3.31 | 3 | <1? | 364641/1 | 15554 | 1.00326 | 48.47 | 48.46 | <3 mm/tube | nr. 028926 | WCH 03031502 | PB: Coil-Nr. 43/1 | 38.91 | 38.9 | OK
HCVSSB_01_-BU001161 | HCVSSB_01_ | VS01 | HCVSSB_01_ | HCVSSB_014-AK001161 | Boehler | Heraeus | Prestara | 3.31 | 3 | <1? | 364641/1 | 15554 | 1.00326 | 48.51 | 48.57 | <3 mm/tube | nr. 028926 | WCH 03031502 | PB. Coil-Nr. 43/1 | 38.86 | 39.01 | OK
HCVSSB_01_-BU001162 | HCVSSB_01_ | VS01 | HCVSSB_01_ | HCVSSB_014-AK001162 | Boehler | Heraeus | Prestara | 3.21 | 2.96 | <1? | 354064/6 | 15554 | 1.00352 | 48.53 | 48.55 | <3 mm/tube | nr. 025707 | WCH 02279848 | PB: Coil-Nr. 38/1 | 38.91 | 39.02 | OK
HCVSSB_01_-BU001163 | HCVSSB_01_ | VS01 | HCVSSB_01_ | HCVSSB_014-AK001163 | Boehler | Heraeus | Prestara | 3.21 | 2.96 | <1? | 354064/6 | 15554 | 1.00352 | 48.54 | 48.51 | <3 mm/tube | nr. 025707 | WCH 02279848 | PB: Coil-Nr. 38/1 | 38.93 | 38.95 | OK
HCVSSB_01_-BU001164 | HCVSSB_01_ | VS01 | HCVSSB_01_ | HCVSSB_014-AK001164 | Boehler | Heraeus | Prestara | 3.21 | 2.96 | <1? | 354064/6 | 15554 | 1.00352 | 48.54 | 48.53 | <3 mm/tube | nr. 025707 | WCH 02279848 | PB: Coil-Nr. 38/1 | 38.94 | 39 | OK
HCVSSB_01_-BU001165 | HCVSSB_01_ | VS01 | HCVSSB_01_ | HCVSSB_014-AK001165 | Boehler | Heraeus | Prestara | 3.21 | 2.96 | <1? | 354064/6 | 15554 | 1.00352 | 48.53 | 48.5 | <3 mm/tube | nr. 025707 | WCH 02279848 | PB: Coil-Nr. 38/1 | 38.9 | 38.98 | OK
HCVSSB_01_-BU001166 | HCVSSB_01_ | VS01 | HCVSSB_01_ | HCVSSB_014-AK001166 | Boehler | Heraeus | Prestara | 3.21 | 2.96 | <1? | 354064/6 | 15554 | 1.00352 | 48.51 | 48.51 | <3 mm/tube | nr. 025707 | WCH 02279848 | PB: Coil-Nr. 38/1 | 38.91 | 38.98 | OK
HCVSSB_01_-BU001167 | HCVSSB_01_ | VS01 | HCVSSB_01_ | HCVSSB_014-AK001167 | Boehler | Heraeus | Prestara | 3.21 | 2.96 | <1? | 354064/6 | 15554 | 1.00352 | 48.49 | 48.55 | <3 mm/tube | nr. 025707 | WCH 02279848 | PB: Coil-Nr. 38/1 | 38.88 | 39.01 | OK
HCVSSB_01_-BU001168 | HCVSSB_01_ | VS01 | HCVSSB_01_ | HCVSSB_014-AK001168 | Boehler | Heraeus | Prestara | 3.21 | 2.96 | <1? | 354064/6 | 15555 | 1.00352 | 48.52 | 48.51 | <3 mm/tube | nr. 025707 | WCH 02279848 | PB: Coil-Nr. 38/1 | 38.9 | 39 | OK
HCVSSB_01_-BU001169 | HCVSSB_01_ | VS01 | HCVSSB_01_ | HCVSSB_014-AK001169 | Boehler | Heraeus | Prestara | 3.21 | 2.96 | <1? | 354064/6 | 15554 | 1.00352 | 48.48 | 48.55 | <3 mm/tube | nr. 025707 | WCH 02279848 | PB: Coil-Nr. 38/1 | 38.89 | 39.04 | OK
HCVSSB_01_-BU001170 | HCVSSB_01_ | VS01 | HCVSSB_01_ | HCVSSB_014-AK001170 | Boehler | Heraeus | Prestara | 3.21 | 2.96 | <1? | 354064/6 | 15555 | 1.00352 | 48.5 | 48.5 | <3 mm/tube | nr. 025707 | WCH 02279848 | PB: Coil-Nr. 38/1 | 38.86 | 38.98 | OK
HCVSSB_01_-BU001171 | HCVSSB_01_ | VS01 | HCVSSB_01_ | HCVSSB_014-AK001171 | Boehler | Heraeus | Prestara | 3.21 | 2.96 | <1? | 354064/6 | 15554 | 1.00352 | 48.55 | 48.49 | <3 mm/tube | nr. 025707 | WCH 02279848 | PB: Coil-Nr. 38/1 | 38.91 | 39 | OK
HCVSSB_01_-BU001172 | HCVSSB_01_ | VS01 | HCVSSB_01_ | HCVSSB_014-AK001172 | Boehler | Heraeus | Prestara | 3.21 | 2.96 | <1? | 354064/6 | 15554 | 1.00352 | 48.5 | 48.56 | <3 mm/tube | nr. 025707 | WCH 02279848 | PB: Coil-Nr. 38/1 | 38.89 | 39.02 | OK
HCVSSB_01_-BU001173 | HCVSSB_01_ | VS01 | HCVSSB_01_ | HCVSSB_014-AK001173 | Boehler | Heraeus | Prestara | 3.21 | 2.96 | <1? | 354064/6 | 15555 | 1.00352 | 48.52 | 48.5 | <3 mm/tube | nr. 025707 | WCH 02279848 | PB: Coil-Nr. 38/1 | 38.87 | 39.01 | OK
HCVSSB_01_-BU001174 | HCVSSB_01_ | VS01 | HCVSSB_01_ | HCVSSB_014-AK001174 | Boehler | Heraeus | Prestara | 3.21 | 2.96 | <1? | 354064/6 | 15555 | 1.00352 | 48.53 | 48.53 | <3 mm/tube | nr. 025707 | WCH 02279848 | PB: Coil-Nr. 38/1 | 38.89 | 39.01 | OK
HCVSSB_01_-BU001175 | HCVSSB_01_ | VS01 | HCVSSB_01_ | HCVSSB_014-AK001175 | Boehler | Heraeus | Prestara | 3.21 | 2.96 | <1? | 354064/6 | 15555 | 1.00352 | 48.51 | 48.49 | <3 mm/tube | nr. 025707 | WCH 02279848 | PB: Coil-Nr. 38/1 | 38.86 | 39.03 | OK
HCVSSB_01_-BU001176 | HCVSSB_01_ | VS01 | HCVSSB_01_ | HCVSSB_014-AK001176 | Boehler | Heraeus | Prestara | 3.21 | 2.96 | <1? | 354064/6 | 15555 | 1.00352 | 48.53 | 48.48 | <3 mm/tube | nr. 025707 | WCH 02279848 | PB: Coil-Nr. 38/1 | 38.92 | 39 | OK
HCVSSB_01_-BU001177 | HCVSSB_01_ | VS01 | HCVSSB_01_ | HCVSSB_014-AK001177 | Boehler | Heraeus | Prestara | 3.21 | 2.96 | <1? | 354064/6 | 15555 | 1.00352 | 48.51 | 48.47 | <3 mm/tube | nr. 025707 | WCH 02279848 | PB: Coil-Nr. 38/1 | 38.89 | 39.03 | OK
HCVSSB_01_-BU001178 | HCVSSB_01_ | VS01 | HCVSSB_01_ | HCVSSB_014-AK001178 | Boehler | Heraeus | Prestara | 3.21 | 2.96 | <1? | 354064/6 | 15555 | 1.00352 | 48.5 | 48.52 | <3 mm/tube | nr. 025707 | WCH 02279848 | PB: Coil-Nr. 38/1 | 38.86 | 39.01 | OK
HCVSSB_01_-BU001179 | HCVSSB_01_ | VS01 | HCVSSB_01_ | HCVSSB_014-AK001179 | Boehler | Heraeus | Prestara | 3.21 | 2.96 | <1? | 354064/6 | 15555 | 1.00352 | 48.54 | 48.5 | <3 mm/tube | nr. 025707 | WCH 02279848 | PB: Coil-Nr. 38/1 | 38.87 | 39.02 | OK
HCVSSB_01_-BU001180 | HCVSSB_01_ | VS01 | HCVSSB_01_ |  | Boehler | Heraeus | Prestara | 3.21 | 2.96 | <1? | 354064/6 | 15556 | 1.00352 | 48.56 | 48.52 | <3 mm/tube | nr. 025707 | WCH 02279848 | PB: Coil-Nr. 38/1 | 38.92 | 39 | OK
HCVSSB_01_-BU001181 | HCVSSB_01_ | VS01 | HCVSSB_01_ | HCVSSB_014-AK001181 | Boehler | Heraeus | Prestara | 3.21 | 2.96 | <1? | 354064/6 | 15556 | 1.00352 | 48.52 | 48.49 | <3 mm/tube | nr. 025707 | WCH 02279848 | PB: Coil-Nr. 38/1 | 38.89 | 39.03 | OK
HCVSSB_01_-BU001182 | HCVSSB_01_ | VS01 | HCVSSB_01_ | HCVSSB_014-AK001182 | Boehler | Heraeus | Prestara | 3.21 | 2.96 | <1? | 354064/6 | 15555 | 1.00352 | 48.5 | 48.48 | <3 mm/tube | nr. 025707 | WCH 02279848 | PB: Coil-Nr. 38/1 | 38.9 | 38.98 | OK
HCVSSB_01_-BU001183 | HCVSSB_01_ | VS01 | HCVSSB_01_ | HCVSSB_014-AK001183 | Boehler | Heraeus | Prestara | 3.21 | 2.96 | <1? | 354064/6 | 15555 | 1.00352 | 48.5 | 48.43 | <3 mm/tube | nr. 025707 | WCH 02279848 | PB: Coil-Nr. 38/1 | 38.91 | 38.99 | OK
HCVSSB_01_-BU001184 | HCVSSB_01_ | VS01 | HCVSSB_01_ | HCVSSB_014-AK001184 | Boehler | Heraeus | Prestara | 3.21 | 2.96 | <1? | 354064/6 | 15555 | 1.00352 | 48.39 | 48.42 | <3 mm/tube | nr. 025707 | WCH 02279848 | PB: Coil-Nr. 38/1 | 38.92 | 38.91 | OK
HCVSSB_01_-BU001185 | HCVSSB_01_ | VS01 | HCVSSB_01_ | HCVSSB_014-AK001185 | Boehler | Heraeus | Prestara | 3.21 | 2.96 | <1? | 354064/6 | 15554 | 1.00352 | 48.44 | 48.43 | <3 mm/tube | nr. 025707 | WCH 02279848 | PB: Coil-Nr. 38/1 | 38.92 | 38.9 | OK
HCVSSB_01_-BU001186 | HCVSSB_01_ | VS01 | HCVSSB_01_ | HCVSSB_014-AK001186 | Boehler | Heraeus | Prestara | 3.21 | 2.96 | <1? | 354064/6 | 15555 | 1.00352 | 48.46 | 48.47 | <3 mm/tube | nr. 025707 | WCH 02279848 | PB: Coil-Nr. 38/1 | 38.9 | 38.91 | OK
HCVSSB_01_-BU001187 | HCVSSB_01_ | VS01 | HCVSSB_01_ | HCVSSB_014-AK001187 | Boehler | Heraeus | Prestara | 3.21 | 2.96 | <1? | 354064/6 | 15555 | 1.00352 | 48.48 | 48.48 | <3 mm/tube | nr. 025707 | WCH 02279848 | PB: Coil-Nr. 38/1 | 38.9 | 38.92 | OK
HCVSSB_01_-BU001188 | HCVSSB_01_ | VS01 | HCVSSB_01_ | HCVSSB_014-AK001188 | Boehler | Heraeus | Prestara | 3.21 | 2.96 | <1? | 354064/6 | 15555 | 1.00352 | 48.47 | 48.48 | <3 mm/tube | nr. 025707 | WCH 02279848 | PB: Coil-Nr. 38/1 | 38.89 | 38.93 | OK
HCVSSB_01_-BU001189 | HCVSSB_01_ | VS01 | HCVSSB_01_ | HCVSSB_014-AK001189 | Boehler | Heraeus | Prestara | 3.21 | 2.96 | <1? | 354064/6 | 15555 | 1.00352 | 48.46 | 48.49 | <3 mm/tube | nr. 025707 | WCH 02279848 | PB: Coil-Nr. 38/1 | 38.91 | 38.9 | OK
HCVSSB_01_-BU001190 | HCVSSB_01_ | VS01 | HCVSSB_01_ | HCVSSB_014-AK001190 | Boehler | Heraeus | Prestara | 3.21 | 2.96 | <1? | 354064/6 | 15555 | 1.00352 | 48.45 | 48.44 | <3 mm/tube | nr. 025707 | WCH 02279848 | PB: Coil-Nr. 38/1 | 38.92 | 38.94 | OK
HCVSSB_01_-BU001191 | HCVSSB_01_ | VS01 | HCVSSB_01_ | HCVSSB_014-AK001191 | Boehler | Heraeus | Prestara | 3.21 | 2.96 | <1? | 354064/6 | 15555 | 1.00352 | 48.47 | 48.48 | <3 mm/tube | nr. 025707 | WCH 02279848 | PB: Coil-Nr. 38/1 | 38.9 | 38.96 | OK
HCVSSB_01_-BU001192 | HCVSSB_01_ | VS01 | HCVSSB_01_ | HCVSSB_014-AK001192 | Boehler | Heraeus | Prestara | 3.21 | 2.96 | <1? | 354064/6 | 15555 | 1.00352 | 48.43 | 48.46 | <3 mm/tube | nr. 025707 | WCH 02279848 | PB: Coil-Nr. 38/1 | 38.94 | 39.01 | OK
HCVSSB_01_-BU001193 | HCVSSB_01_ | VS01 | HCVSSB_01_ | HCVSSB_014-AK001193 | Boehler | Heraeus | Prestara | 3.21 | 2.96 | <1? | 354064/6 | 15555 | 1.00352 | 48.42 | 48.47 | <3 mm/tube | nr. 025707 | WCH 02279848 | PB: Coil-Nr. 38/1 | 38.93 | 38.97 | OK
HCVSSB_01_-BU001194 | HCVSSB_01_ | VS01 | HCVSSB_01_ | HCVSSB_014-AK001194 | Boehler | Heraeus | Prestara | 3.21 | 2.96 | <1? | 354064/6 | 15556 | 1.00352 | 48.46 | 48.48 | <3 mm/tube | nr. 025707 | WCH 02279848 | PB: Coil-Nr. 38/1 | 38.94 | 38.94 | OK
HCVSSB_01_-BU001195 | HCVSSB_01_ | VS01 | HCVSSB_01_ | HCVSSB_014-AK001195 | Boehler | Heraeus | Prestara | 3.21 | 2.96 | <1? | 354064/6 | 15554 | 1.00352 | 48.42 | 48.46 | <3 mm/tube | nr. 025707 | WCH 02279848 | PB: Coil-Nr. 38/1 | 38.89 | 38.9 | OK
HCVSSB_01_-BU001196 | HCVSSB_01_ | VS01 | HCVSSB_01_ | HCVSSB_014-AK001196 | Boehler | Heraeus | Prestara | 3.21 | 2.96 | <1? | 354064/6 | 15556 | 1.00352 | 48.47 | 48.46 | <3 mm/tube | nr. 025707 | WCH 02279848 | PB: Coil-Nr. 38/1 | 38.9 | 38.94 | OK
HCVSSB_01_-BU001197 | HCVSSB_01_ | VS01 | HCVSSB_01_ | HCVSSB_014-AK001197 | Boehler | Heraeus | Prestara | 3.21 | 2.96 | <1? | 354064/6 | 15555 | 1.00352 | 48.49 | 48.48 | <3 mm/tube | nr. 025707 | WCH 02279848 | PB: Coil-Nr. 38/1 | 38.89 | 38.91 | OK
HCVSSB_01_-BU001198 | HCVSSB_01_ | VS01 | HCVSSB_01_ | HCVSSB_012-AK001198 | Boehler | Heraeus | Prestara | 3.21 | 2.96 | <1? | 354064/6 | 15555 | 1.00352 | 48.5 | 48.44 | <3 mm/tube | nr. 025707 | WCH 02279848 | PB: Coil-Nr. 38/1 | 38.88 | 38.89 | OK
HCVSSB_01_-BU001199 | HCVSSB_01_ | VS01 | HCVSSB_01_ | HCVSSB_012-AK001199 | Boehler | Heraeus | Prestara | 3.21 | 2.96 | <1? | 354064/6 | 15555 | 1.00352 | 48.43 | 48.5 | <3 mm/tube | nr. 025707 | WCH 02279848 | PB: Coil-Nr. 38/1 | 38.88 | 38.96 | OK
HCVSSB_01_-BU001200 | HCVSSB_01_ | VS01 | HCVSSB_01_ | HCVSSB_012-AK001200 | Boehler | Heraeus | Prestara | 2.98 | 2.8 | <1? | 354065/5 | 15556 | 1.003 | 48.43 | 48.5 | <3 mm/tube | nr. 025643 | WCH 02269796 | PB: Coil-Nr. 34/1 | 38.88 | 38.92 | OK
HCVSSB_01_-BU001201 | HCVSSB_01_ | VS01 | HCVSSB_01_ | HCVSSB_012-AK001201 | Boehler | Heraeus | Prestara | 2.98 | 2.8 | <1? | 354065/5 | 15555 | 1.003 | 48.46 | 48.49 | <3 mm/tube | nr. 025643 | WCH 02269796 | PB: Coil-Nr. 34/1 | 38.92 | 38.9 | OK
HCVSSB_01_-BU001202 | HCVSSB_01_ | VS01 | HCVSSB_01_ | HCVSSB_012-AK001202 | Boehler | Heraeus | Prestara | 2.98 | 2.8 | <1? | 354065/5 | 15555 | 1.003 | 48.48 | 48.48 | <3 mm/tube | nr. 025643 | WCH 02269796 | PB: Coil-Nr. 34/1 | 38.93 | 38.92 | OK
HCVSSB_01_-BU001203 | HCVSSB_01_ | VS01 | HCVSSB_01_ | HCVSSB_014-AK001203 | Boehler | Heraeus | Prestara | 2.98 | 2.8 | <1? | 354065/5 | 15555 | 1.003 | 48.47 | 48.49 | <3 mm/tube | nr. 025643 | WCH 02269796 | PB: Coil-Nr. 34/1 | 38.91 | 38.92 | OK
HCVSSB_01_-BU001204 | HCVSSB_01_ | VS01 | HCVSSB_01_ | HCVSSB_014-AK001204 | Boehler | Heraeus | Prestara | 2.98 | 2.8 | <1? | 354065/5 | 15557 | 1.003 | 48.46 | 48.49 | <3 mm/tube | nr. 025643 | WCH 02269796 | PB: Coil-Nr. 34/1 | 38.89 | 39 | OK
HCVSSB_01_-BU001205 | HCVSSB_01_ | VS01 | HCVSSB_01_ | HCVSSB_012-AK001205 | Boehler | Heraeus | Prestara | 2.98 | 2.8 | <1? | 354065/5 | 15559 | 1.003 | 48.49 | 48.51 | <3 mm/tube | nr. 025643 | WCH 02269796 | PB: Coil-Nr. 34/1 | 38.91 | 38.99 | OK
HCVSSB_01_-BU001206 | HCVSSB_01_ | VS01 | HCVSSB_01_ | HCVSSB_012-AK001206 | Boehler | Heraeus | Prestara | 2.98 | 2.8 | <1? | 354065/5 | 15559 | 1.003 | 48.49 | 48.5 | <3 mm/tube | nr. 025643 | WCH 02269796 | PB: Coil-Nr. 34/1 | 38.93 | 39 | OK
HCVSSB_01_-BU001207 | HCVSSB_01_ | VS01 | HCVSSB_01_ | HCVSSB_012-AK001207 | Boehler | Heraeus | Prestara | 2.98 | 2.8 | <1? | 354065/5 | 15556 | 1.003 | 48.48 | 48.5 | <3 mm/tube | nr. 025643 | WCH 02269796 | PB: Coil-Nr. 34/1 | 38.87 | 39.01 | OK
HCVSSB_01_-BU001208 | HCVSSB_01_ | VS01 | HCVSSB_01_ | HCVSSB_012-AK001208 | Boehler | Heraeus | Prestara | 2.98 | 2.8 | <1? | 354065/5 | 15556 | 1.003 | 48.47 | 48.48 | <3 mm/tube | nr. 025643 | WCH 02269796 | PB: Coil-Nr. 34/1 | 38.95 | 39.04 | OK
HCVSSB_01_-BU001209 | HCVSSB_01_ | VS01 | HCVSSB_01_ | HCVSSB_012-AK001209 | Boehler | Heraeus | Prestara | 2.98 | 2.8 | <1? | 354065/5 | 15557 | 1.003 | 48.5 | 48.47 | <3 mm/tube | nr. 025643 | WCH 02269796 | PB: Coil-Nr. 34/1 | 38.97 | 39 | OK
HCVSSB_01_-BU001210 | HCVSSB_01_ | VS01 | HCVSSB_01_ | HCVSSB_012-AK001210 | Boehler | Heraeus | Prestara | 2.98 | 2.8 | <1? | 354065/5 | 15556 | 1.003 | 48.49 | 48.52 | <3 mm/tube | nr. 025643 | WCH 02269796 | PB: Coil-Nr. 34/1 | 38.92 | 39.02 | OK
HCVSSB_01_-BU001211 | HCVSSB_01_ | VS01 | HCVSSB_01_ | HCVSSB_012-AK001211 | Boehler | Heraeus | Prestara | 2.98 | 2.8 | <1? | 354065/5 | 15556 | 1.003 | 48.48 | 48.5 | <3 mm/tube | nr. 025643 | WCH 02269796 | PB: Coil-Nr. 34/1 | 38.9 | 38.97 | OK
HCVSSB_01_-BU001212 | HCVSSB_01_ | VS01 | HCVSSB_01_ | HCVSSB_012-AK001212 | Boehler | Heraeus | Prestara | 2.98 | 2.8 | <1? | 354065/5 | 15556 | 1.003 | 48.5 | 48.49 | <3 mm/tube | nr. 025643 | WCH 02269796 | PB: Coil-Nr. 34/1 | 38.96 | 38.99 | OK
HCVSSB_01_-BU001213 | HCVSSB_01_ | VS01 | HCVSSB_01_ | HCVSSB_013-AK001213 | Boehler | Heraeus | Prestara | 2.98 | 2.8 | <1? | 354065/5 | 15558 | 1.003 | 48.49 | 48.49 | <3 mm/tube | nr. 025643 | WCH 02269796 | PB: Coil-Nr. 34/1 | 38.92 | 38.97 | OK
HCVSSB_01_-BU001214 | HCVSSB_01_ | VS01 | HCVSSB_01_ | HCVSSB_013-AK001214 | Boehler | Heraeus | Prestara | 2.98 | 2.8 | <1? | 354065/5 | 15557 | 1.003 | 48.51 | 48.51 | <3 mm/tube | nr. 025643 | WCH 02269796 | PB: Coil-Nr. 34/1 | 38.93 | 39.05 | OK
HCVSSB_01_-BU001215 | HCVSSB_01_ | VS01 | HCVSSB_01_ | HCVSSB_013-AK001215 | Boehler | Heraeus | Prestara | 2.98 | 2.8 | <1? | 354065/5 | 15557 | 1.003 | 48.49 | 48.53 | <3 mm/tube | nr. 025643 | WCH 02269796 | PB: Coil-Nr. 34/1 | 38.91 | 39.02 | OK
HCVSSB_01_-BU001216 | HCVSSB_01_ | VS01 | HCVSSB_01_ | HCVSSB_013-AK001216 | Boehler | Heraeus | Prestara | 2.98 | 2.8 | <1? | 354065/5 | 15555 | 1.003 | 48.51 | 48.49 | <3 mm/tube | nr. 025643 | WCH 02269796 | PB: Coil-Nr. 34/1 | 38.94 | 39.01 | OK
HCVSSB_01_-BU001217 | HCVSSB_01_ | VS01 | HCVSSB_01_ | HCVSSB_013-AK001217 | Boehler | Heraeus | Prestara | 2.98 | 2.8 | <1? | 354065/5 | 15555 | 1.003 | 48.5 | 48.51 | <3 mm/tube | nr. 025643 | WCH 02269796 | PB: Coil-Nr. 34/1 | 38.93 | 39.03 | OK
HCVSSB_01_-BU001218 | HCVSSB_01_ | VS01 | HCVSSB_01_ | HCVSSB_013-AK001218 | Boehler | Heraeus | Prestara | 2.98 | 2.8 | <1? | 354065/5 | 15555 | 1.003 | 48.51 | 48.52 | <3 mm/tube | nr. 025643 | WCH 02269796 | PB: Coil-Nr. 34/1 | 38.94 | 39.05 | OK
HCVSSB_01_-BU001219 | HCVSSB_01_ | VS01 | HCVSSB_01_ | HCVSSB_013-AK001219 | Boehler | Heraeus | Prestara | 2.98 | 2.8 | <1? | 354065/5 | 15556 | 1.003 | 48.53 | 48.55 | <3 mm/tube | nr. 025643 | WCH 02269796 | PB: Coil-Nr. 34/1 | 38.89 | 38.97 | OK
HCVSSB_01_-BU001220 | HCVSSB_01_ | VS01 | HCVSSB_01_ | HCVSSB_013-AK001220 | Boehler | Heraeus | Prestara | 2.98 | 2.8 | <1? | 354065/5 | 15557 | 1.003 | 48.5 | 48.51 | <3 mm/tube | nr. 025643 | WCH 02269796 | PB: Coil-Nr. 34/1 | 38.91 | 39.04 | OK
HCVSSB_01_-BU001221 | HCVSSB_01_ | VS01 | HCVSSB_01_ | HCVSSB_011-AK001221 | Boehler | Heraeus | Prestara | 2.98 | 2.8 | <1? | 354065/5 | 15556 | 1.003 | 48.5 | 48.51 | <3 mm/tube | nr. 025643 | WCH 02269796 | PB: Coil-Nr. 34/1 | 38.91 | 39.04 | OK
HCVSSB_01_-BU001222 | HCVSSB_01_ | VS01 | HCVSSB_01_ | HCVSSB_013-AK001222 | Boehler | Heraeus | Prestara | 2.98 | 2.8 | <1? | 354065/5 | 15557 | 1.003 | 48.51 | 48.52 | <3 mm/tube | nr. 025643 | WCH 02269796 | PB: Coil-Nr. 34/1 | 38.89 | 39.04 | OK
HCVSSB_01_-BU001223 | HCVSSB_01_ | VS01 | HCVSSB_01_ | HCVSSB_013-AK001223 | Boehler | Heraeus | Prestara | 2.98 | 2.8 | <1? | 354065/5 | 15557 | 1.003 | 48.49 | 48.51 | <3 mm/tube | nr. 025643 | WCH 02269796 | PB: Coil-Nr. 34/1 | 38.9 | 38.98 | OK
HCVSSB_01_-BU001224 | HCVSSB_01_ | VS01 | HCVSSB_01_ | HCVSSB_013-AK001224 | Boehler | Heraeus | Prestara | 2.98 | 2.8 | <1? | 354065/5 | 15556 | 1.003 | 48.53 | 48.46 | <3 mm/tube | nr. 025643 | WCH 02269796 | PB: Coil-Nr. 34/1 | 38.91 | 39.02 | OK
HCVSSB_01_-BU001225 | HCVSSB_01_ | VS01 | HCVSSB_01_ | HCVSSB_011-AK001225 | Boehler | Heraeus | Prestara | 2.98 | 2.8 | <1? | 354065/5 | 15556 | 1.003 | 48.54 | 48.46 | <3 mm/tube | nr. 025643 | WCH 02269796 | PB: Coil-Nr. 34/1 | 38.88 | 39.03 | OK
HCVSSB_01_-BU001226 | HCVSSB_01_ | VS01 | HCVSSB_01_ | HCVSSB_013-AK001226 | Boehler | Heraeus | Prestara | 2.98 | 2.8 | <1? | 354065/5 | 15556 | 1.003 | 48.53 | 48.49 | <3 mm/tube | nr. 025643 | WCH 02269796 | PB: Coil-Nr. 34/1 | 38.89 | 39 | OK
HCVSSB_01_-BU001227 | HCVSSB_01_ | VS01 | HCVSSB_01_ | HCVSSB_013-AK001227 | Boehler | Heraeus | Prestara | 2.98 | 2.8 | <1? | 354065/5 | 15556 | 1.003 | 48.46 | 48.44 | <3 mm/tube | nr. 025643 | WCH 02269796 | PB: Coil-Nr. 34/1 | 38.9 | 39.01 | OK
HCVSSB_01_-BU001230 | HCVSSB_01_ | VS01 | HCVSSB_01_ | HCVSSB_013-AK001230 | Boehler | Heraeus | Prestara | 2.98 | 2.8 | <1? | 354065/5 | 15556 | 1.003 | 48.44 | 48.5 | <3 mm/tube | nr. 025643 | WCH 02269796 | PB: Coil-Nr. 34/1 | 38.94 | 39.02 | OK
HCVSSB_01_-BU001231 | HCVSSB_01_ | VS01 | HCVSSB_01_ | HCVSSB_013-AK001231 | Boehler | Heraeus | Prestara | 2.98 | 2.8 | <1? | 354065/5 | 15556 | 1.003 | 48.43 | 48.43 | <3 mm/tube | nr. 025643 | WCH 02269796 | PB: Coil-Nr. 34/1 | 38.93 | 38.99 | OK
HCVSSB_01_-BU001232 | HCVSSB_01_ | VS01 | HCVSSB_01_ | HCVSSB_013-AK001232 | Boehler | Heraeus | Prestara | 2.98 | 2.8 | <1? | 354065/5 | 15556 | 1.003 | 48.43 | 48.48 | <3 mm/tube | nr. 025643 | WCH 02269796 | PB: Coil-Nr. 34/1 | 38.9 | 38.96 | OK
HCVSSB_01_-BU001233 | HCVSSB_01_ | VS01 | HCVSSB_01_ | HCVSSB_013-AK001233 | Boehler | Heraeus | Prestara | 2.98 | 2.8 | <1? | 354065/5 | 15556 | 1.003 | 48.44 | 48.5 | <3 mm/tube | nr. 025643 | WCH 02269796 | PB: Coil-Nr. 34/1 | 38.92 | 38.93 | OK
HCVSSB_01_-BU001234 | HCVSSB_01_ | VS01 | HCVSSB_01_ | HCVSSB_013-AK001234 | Boehler | Heraeus | Prestara | 2.98 | 2.8 | <1? | 354065/5 | 15556 | 1.003 | 48.46 | 48.47 | <3 mm/tube | nr. 025643 | WCH 02269796 | PB: Coil-Nr. 34/1 | 38.94 | 38.94 | OK
HCVSSB_01_-BU001235 | HCVSSB_01_ | VS01 | HCVSSB_01_ | HCVSSB_012-AK001235 | Boehler | Heraeus | Prestara | 3.25 | 2.97 | <1? | 354064/2 | 15558 | 1.00313 | 48.39 | 48.41 | <3 mm/tube | nr. 025703 | WCH 02279849 | PB: Coil-Nr. 39/1 | 38.98 | 38.9 | OK
HCVSSB_01_-BU001236 | HCVSSB_01_ | VS01 | HCVSSB_01_ | HCVSSB_012-AK001236 | Boehler | Heraeus | Prestara | 3.25 | 2.97 | <1? | 354064/2 | 15557 | 1.00313 | 48.34 | 48.47 | <3 mm/tube | nr. 025703 | WCH 02279849 | PB: Coil-Nr. 39/1 | 38.92 | 39 | OK
HCVSSB_01_-BU001237 | HCVSSB_01_ | VS01 | HCVSSB_01_ | HCVSSB_012-AK001237 | Boehler | Heraeus | Prestara | 3.25 | 2.97 | <1? | 354064/2 | 15557 | 1.00313 | 48.41 | 48.36 | <3 mm/tube | nr. 025703 | WCH 02279849 | PB: Coil-Nr. 39/1 | 39 | 39.02 | OK
HCVSSB_01_-BU001238 | HCVSSB_01_ | VS01 | HCVSSB_01_ | HCVSSB_012-AK001238 | Boehler | Heraeus | Prestara | 3.25 | 2.97 | <1? | 354064/2 | 15555 | 1.00313 | 48.46 | 48.38 | <3 mm/tube | nr. 025703 | WCH 02279849 | PB: Coil-Nr. 39/1 | 38.98 | 39 | OK
HCVSSB_01_-BU001239 | HCVSSB_01_ | VS01 | HCVSSB_01_ | HCVSSB_012-AK001239 | Boehler | Heraeus | Prestara | 3.25 | 2.97 | <1? | 354064/2 | 15556 | 1.00313 | 48.45 | 48.48 | <3 mm/tube | nr. 025703 | WCH 02279849 | PB: Coil-Nr. 39/1 | 39.02 | 38.9 | OK
HCVSSB_01_-BU001240 | HCVSSB_01_ | VS01 | HCVSSB_01_ | HCVSSB_012-AK001240 | Boehler | Heraeus | Prestara | 3.25 | 2.97 | <1? | 354064/2 | 15556 | 1.00313 | 48.5 | 48.44 | <3 mm/tube | nr. 025703 | WCH 02279849 | PB: Coil-Nr. 39/1 | 38.94 | 39.03 | OK
HCVSSB_01_-BU001241 | HCVSSB_01_ | VS01 | HCVSSB_01_ | HCVSSB_012-AK001241 | Boehler | Heraeus | Prestara | 3.25 | 2.97 | <1? | 354064/2 | 15557 | 1.00313 | 48.51 | 48.49 | <3 mm/tube | nr. 025703 | WCH 02279849 | PB: Coil-Nr. 39/1 | 38.95 | 39.05 | OK
HCVSSB_01_-BU001242 | HCVSSB_01_ | VS01 | HCVSSB_01_ | HCVSSB_012-AK001242 | Boehler | Heraeus | Prestara | 3.25 | 2.97 | <1? | 354064/2 | 15556 | 1.00313 | 48.5 | 48.48 | <3 mm/tube | nr. 025703 | WCH 02279849 | PB: Coil-Nr. 39/1 | 38.95 | 39.04 | OK
HCVSSB_01_-BU001243 | HCVSSB_01_ | VS01 | HCVSSB_01_ | HCVSSB_012-AK001243 | Boehler | Heraeus | Prestara | 3.25 | 2.97 | <1? | 354064/2 | 15557 | 1.00313 | 48.53 | 48.51 | <3 mm/tube | nr. 025703 | WCH 02279849 | PB: Coil-Nr. 39/1 | 38.91 | 39.06 | OK
HCVSSB_01_-BU001244 | HCVSSB_01_ | VS01 | HCVSSB_01_ | HCVSSB_012-AK001244 | Boehler | Heraeus | Prestara | 3.25 | 2.97 | <1? | 354064/2 | 15557 | 1.00313 | 48.49 | 48.49 | <3 mm/tube | nr. 025703 | WCH 02279849 | PB: Coil-Nr. 39/1 | 38.94 | 39.04 | OK
HCVSSB_01_-BU001245 | HCVSSB_01_ | VS01 | HCVSSB_01_ | HCVSSB_012-AK001245 | Boehler | Heraeus | Prestara | 3.290 | 2.970 | <1? | 363909/10 | 15552 | 1.00256 | 48.4 | 48.44 | <3mm/tube | nr. 028925 | WCH03031508 | PB:Coil-Nr. 49/1 | 39.02 | 39.01 | Ok
HCVSSB_01_-BU001246 | HCVSSB_01_ | VS01 | HCVSSB_01_ | HCVSSB_012-AK001246 | Boehler | Heraeus | Prestara | 3.290 | 2.970 | <1? | 363909/10 | 15555 | 1.00256 | 48.44 | 48.46 | <3mm/tube | nr. 028925 | WCH03031508 | PB:Coil-Nr. 49/1 | 38.99 | 39.05 | Ok
HCVSSB_01_-BU001247 | HCVSSB_01_ | VS01 | HCVSSB_01_ | HCVSSB_012-AK001247 | Boehler | Heraeus | Prestara | 3.290 | 2.970 | <1? | 363909/10 | 15551 | 1.00256 | 48.43 | 48.46 | <3mm/tube | nr. 028925 | WCH03031508 | PB:Coil-Nr. 49/1 | 39 | 39 | Ok
HCVSSB_01_-BU001248 | HCVSSB_01_ | VS01 | HCVSSB_01_ | HCVSSB_013-AK001248 | Boehler | Heraeus | Prestara | 3.290 | 2.970 | <1? | 363909/10 | 15552 | 1.00256 | 48.44 | 48.44 | <3mm/tube | nr. 028925 | WCH03031508 | PB:Coil-Nr. 49/1 | 39.02 | 39.02 | Ok
HCVSSB_01_-BU001249 | HCVSSB_01_ | VS01 | HCVSSB_01_ | HCVSSB_013-AK001249 | Boehler | Heraeus | Prestara | 3.290 | 2.970 | <1? | 363909/10 | 15551 | 1.00256 | 48.43 | 48.43 | <3mm/tube | nr. 028925 | WCH03031508 | PB:Coil-Nr. 49/1 | 39.03 | 39.02 | Ok
HCVSSB_01_-BU001250 | HCVSSB_01_ | VS01 | HCVSSB_01_ | HCVSSB_013-AK001250 | Boehler | Heraeus | Prestara | 3.290 | 2.970 | <1? | 363909/10 | 15551 | 1.00256 | 48.42 | 48.42 | <3mm/tube | nr. 028925 | WCH03031508 | PB:Coil-Nr. 49/1 | 39 | 39 | Ok
HCVSSB_01_-BU001251 | HCVSSB_01_ | VS01 | HCVSSB_01_ | HCVSSB_013-AK001251 | Boehler | Heraeus | Prestara | 3.290 | 2.970 | <1? | 363909/10 | 15551 | 1.00256 | 48.48 | 48.43 | <3mm/tube | nr. 028925 | WCH03031508 | PB:Coil-Nr. 49/1 | 38.99 | 39.01 | Ok
HCVSSB_01_-BU001252 | HCVSSB_01_ | VS01 | HCVSSB_01_ | HCVSSB_013-AK001252 | Boehler | Heraeus | Prestara | 3.290 | 2.970 | <1? | 363909/10 | 15550 | 1.00256 | 48.45 | 48.42 | <3mm/tube | nr. 028925 | WCH03031508 | PB:Coil-Nr. 49/1 | 39.01 | 39 | Ok
HCVSSB_01_-BU001253 | HCVSSB_01_ | VS01 | HCVSSB_01_ | HCVSSB_013-AK001253 | Boehler | Heraeus | Prestara | 3.290 | 2.970 | <1? | 363909/10 | 15550 | 1.00256 | 48.39 | 48.31 | <3mm/tube | nr. 028925 | WCH03031508 | PB:Coil-Nr. 49/1 | 39 | 39.01 | Ok
HCVSSB_01_-BU001254 | HCVSSB_01_ | VS01 | HCVSSB_01_ | HCVSSB_013-AK001254 | Boehler | Heraeus | Prestara | 3.290 | 2.970 | <1? | 363909/10 | 15552 | 1.00256 | 48.34 | 48.33 | <3mm/tube | nr. 028925 | WCH03031508 | PB:Coil-Nr. 49/1 | 38.99 | 39 | Ok
HCVSSB_01_-BU001255 | HCVSSB_01_ | VS01 | HCVSSB_01_ | HCVSSB_012-AK001255 | Boehler | Heraeus | Prestara | 3.290 | 2.970 | <1? | 363909/10 | 15552 | 1.00256 | 48.62 | 48.53 | <3mm/tube | nr. 028925 | WCH03031508 | PB:Coil-Nr. 49/1 | 39.05 | 39.02 | Ok
HCVSSB_01_-BU001256 | HCVSSB_01_ | VS01 | HCVSSB_01_ | HCVSSB_012-AK001256 | Boehler | Heraeus | Prestara | 3.290 | 2.970 | <1? | 363909/10 | 15552 | 1.00256 | 48.62 | 48.36 | <3mm/tube | nr. 028925 | WCH03031508 | PB:Coil-Nr. 49/1 | 39.02 | 38.95 | Ok
HCVSSB_01_-BU001257 | HCVSSB_01_ | VS01 | HCVSSB_01_ | HCVSSB_013-AK001257 | Boehler | Heraeus | Prestara | 3.290 | 2.970 | <1? | 363909/10 | 15552 | 1.00256 | 48.56 | 48.6 | <3mm/tube | nr. 028925 | WCH03031508 | PB:Coil-Nr. 49/1 | 38.9 | 38.91 | Ok
HCVSSB_01_-BU001258 | HCVSSB_01_ | VS01 | HCVSSB_01_ | HCVSSB_011-AK001258 | Boehler | Heraeus | Prestara | 3.290 | 2.970 | <1? | 363909/10 | 15552 | 1.00256 | 48.5 | 48.49 | <3mm/tube | nr. 028925 | WCH03031508 | PB:Coil-Nr. 49/1 | 38.88 | 39 | Ok
HCVSSB_01_-BU001259 | HCVSSB_01_ | VS01 | HCVSSB_01_ | HCVSSB_012-AK001259 | Boehler | Heraeus | Prestara | 3.290 | 2.970 | <1? | 363909/10 | 15552 | 1.00256 | 48.68 | 48.69 | <3mm/tube | nr. 028925 | WCH03031508 | PB:Coil-Nr. 49/1 | 39.03 | 39.06 | Ok
HCVSSB_01_-BU001260 | HCVSSB_01_ | VS01 | HCVSSB_01_ | HCVSSB_011-AK001260 | Boehler | Heraeus | Prestara | 3.290 | 2.970 | <1? | 363909/10 | 15553 | 1.00256 | 48.57 | 48.51 | <3mm/tube | nr. 028925 | WCH03031508 | PB:Coil-Nr. 49/1 | 39.04 | 39.02 | Ok
HCVSSB_01_-BU001261 | HCVSSB_01_ | VS01 | HCVSSB_01_ | HCVSSB_011-AK001261 | Boehler | Heraeus | Prestara | 3.290 | 2.970 | <1? | 363909/10 | 15554 | 1.00256 | 48.59 | 48.54 | <3mm/tube | nr. 028925 | WCH03031508 | PB:Coil-Nr. 49/1 | 39.03 | 39.06 | Ok
HCVSSB_01_-BU001262 | HCVSSB_01_ | VS01 | HCVSSB_01_ | HCVSSB_012-AK001262 | Boehler | Heraeus | Prestara | 3.290 | 2.970 | <1? | 363909/10 | 15558 | 1.00256 | 48.51 | 48.6 | <3mm/tube | nr. 028925 | WCH03031508 | PB:Coil-Nr. 49/1 | 39.04 | 39.04 | Ok
HCVSSB_01_-BU001263 | HCVSSB_01_ | VS01 | HCVSSB_01_ | HCVSSB_013-AK001263 | Boehler | Heraeus | Prestara | 3.290 | 2.970 | <1? | 363909/10 | 15557 | 1.00256 | 48.43 | 48.58 | <3mm/tube | nr. 028925 | WCH03031508 | PB:Coil-Nr. 49/1 | 39.06 | 39.03 | Ok
HCVSSB_01_-BU001264 | HCVSSB_01_ | VS01 | HCVSSB_01_ | HCVSSB_012-AK001264 | Boehler | Heraeus | Prestara | 3.290 | 2.970 | <1? | 363909/10 | 15557 | 1.00256 | 48.5 | 48.5 | <3mm/tube | nr. 028925 | WCH03031508 | PB:Coil-Nr. 49/1 | 39.03 | 39.02 | Ok
HCVSSB_01_-BU001265 | HCVSSB_01_ | VS01 | HCVSSB_01_ | HCVSSB_012-AK001265 | Boehler | Heraeus | Prestara | 3.290 | 2.970 | <1? | 363909/10 | 15557 | 1.00256 | 48.51 | 48.52 | <3mm/tube | nr. 028925 | WCH03031508 | PB:Coil-Nr. 49/1 | 39.02 | 39.02 | Ok
HCVSSB_01_-BU001266 | HCVSSB_01_ | VS01 | HCVSSB_01_ | HCVSSB_013-AK001266 | Boehler | Heraeus | Prestara | 3.290 | 2.970 | <1? | 363909/10 | 15554 | 1.00256 | 48.5 | 48.53 | <3mm/tube | nr. 028925 | WCH03031508 | PB:Coil-Nr. 49/1 | 39.05 | 39.06 | Ok
HCVSSB_01_-BU001267 | HCVSSB_01_ | VS01 | HCVSSB_01_ | HCVSSB_013-AK001267 | Boehler | Heraeus | Prestara | 3.290 | 2.970 | <1? | 363909/10 | 15554 | 1.00256 | 48.49 | 48.5 | <3mm/tube | nr. 028925 | WCH03031508 | PB:Coil-Nr. 49/1 | 39.02 | 39.03 | Ok
HCVSSB_01_-BU001268 | HCVSSB_01_ | VS01 | HCVSSB_01_ | HCVSSB_011-AK001268 | Boehler | Heraeus | Prestara | 3.290 | 2.970 | <1? | 363909/10 | 15554 | 1.00256 | 48.54 | 48.49 | <3mm/tube | nr. 028925 | WCH03031508 | PB:Coil-Nr. 49/1 | 39.01 | 39.03 | Ok
HCVSSB_01_-BU001269 | HCVSSB_01_ | VS01 | HCVSSB_01_ | HCVSSB_013-AK001269 | Boehler | Heraeus | Prestara | 3.290 | 2.970 | <1? | 363909/10 | 15552 | 1.00256 | 48.57 | 48.56 | <3mm/tube | nr. 028925 | WCH03031508 | PB:Coil-Nr. 49/1 | 39.07 | 39.06 | Ok
HCVSSB_01_-BU001270 | HCVSSB_01_ | VS01 | HCVSSB_01_ | HCVSSB_011-AK001270 | Boehler | Heraeus | Prestara | 3.290 | 2.970 | <1? | 363909/10 | 15550 | 1.00256 | 48.55 | 48.55 | <3mm/tube | nr. 028925 | WCH03031508 | PB:Coil-Nr. 49/1 | 39.01 | 39.03 | Ok
HCVSSB_01_-BU001271 | HCVSSB_01_ | VS01 | HCVSSB_01_ | HCVSSB_011-AK001271 | Boehler | Heraeus | Prestara | 3.290 | 2.970 | <1? | 363909/10 | 15550 | 1.00256 | 48.56 | 48.52 | <3mm/tube | nr. 028925 | WCH03031508 | PB:Coil-Nr. 49/1 | 39.04 | 39.04 | Ok
HCVSSB_01_-BU001272 | HCVSSB_01_ | VS01 | HCVSSB_01_ | HCVSSB_011-AK001272 | Boehler | Heraeus | Prestara | 3.140 | 2.950 | <1? | 364641/6 | 15556 | 1.00298 | 48.59 | 48.61 | <3mm/tube | nr. 028930 | WCH03031507 | PB:Coil-Nr. 48/1 | 38.98 | 38.99 | Ok
HCVSSB_01_-BU001273 | HCVSSB_01_ | VS01 | HCVSSB_01_ | HCVSSB_012-AK001273 | Boehler | Heraeus | Prestara | 3.140 | 2.950 | <1? | 364641/6 | 15556 | 1.00298 | 48.42 | 48.58 | <3mm/tube | nr. 028930 | WCH03031507 | PB:Coil-Nr. 48/1 | 38.93 | 38.99 | Ok
HCVSSB_01_-BU001274 | HCVSSB_01_ | VS01 | HCVSSB_01_ | HCVSSB_013-AK001274 | Boehler | Heraeus | Prestara | 3.140 | 2.950 | <1? | 364641/6 | 15556 | 1.00298 | 48.41 | 48.6 | <3mm/tube | nr. 028930 | WCH03031507 | PB:Coil-Nr. 48/1 | 38.98 | 38.97 | Ok
HCVSSB_01_-BU001275 | HCVSSB_01_ | VS01 | HCVSSB_01_ | HCVSSB_013-AK001275 | Boehler | Heraeus | Prestara | 3.140 | 2.950 | <1? | 364641/6 | 15556 | 1.00298 | 48.61 | 48.6 | <3mm/tube | nr. 028930 | WCH03031507 | PB:Coil-Nr. 48/1 | 38.94 | 38.99 | Ok
HCVSSB_01_-BU001276 | HCVSSB_01_ | VS01 | HCVSSB_01_ | HCVSSB_013-AK001276 | Boehler | Heraeus | Prestara | 3.140 | 2.950 | <1? | 364641/6 | 15556 | 1.00298 | 48.58 | 48.64 | <3mm/tube | nr. 028930 | WCH03031507 | PB:Coil-Nr. 48/1 | 38.96 | 39.01 | Ok
HCVSSB_01_-BU001277 | HCVSSB_01_ | VS01 | HCVSSB_01_ | HCVSSB_013-AK001277 | Boehler | Heraeus | Prestara | 3.140 | 2.950 | <1? | 364641/6 | 15556 | 1.00298 | 48.62 | 48.65 | <3mm/tube | nr. 028930 | WCH03031507 | PB:Coil-Nr. 48/1 | 38.94 | 39 | Ok
HCVSSB_01_-BU001278 | HCVSSB_01_ | VS01 | HCVSSB_01_ | HCVSSB_013-AK001278 | Boehler | Heraeus | Prestara | 3.140 | 2.950 | <1? | 364641/6 | 15556 | 1.00298 | 48.6 | 48.62 | <3mm/tube | nr. 028930 | WCH03031507 | PB:Coil-Nr. 48/1 | 38.96 | 38.95 | Ok
HCVSSB_01_-BU001279 | HCVSSB_01_ | VS01 | HCVSSB_01_ | HCVSSB_013-AK001279 | Boehler | Heraeus | Prestara | 3.140 | 2.950 | <1? | 364641/6 | 15556 | 1.00298 | 48.61 | 48.63 | <3mm/tube | nr. 028930 | WCH03031507 | PB:Coil-Nr. 48/1 | 38.94 | 38.94 | Ok
HCVSSB_01_-BU001280 | HCVSSB_01_ | VS01 | HCVSSB_01_ | HCVSSB_013-AK001280 | Boehler | Heraeus | Prestara | 3.140 | 2.950 | <1? | 364641/6 | 15557 | 1.00298 | 48.4 | 48.41 | <3mm/tube | nr. 028930 | WCH03031507 | PB:Coil-Nr. 48/1 | 38.98 | 38.99 | Ok
HCVSSB_01_-BU001281 | HCVSSB_01_ | VS01 | HCVSSB_01_ | HCVSSB_013-AK001281 | Boehler | Heraeus | Prestara | 3.140 | 2.950 | <1? | 364641/6 | 15556 | 1.00298 | 48.41 | 48.38 | <3mm/tube | nr. 028930 | WCH03031507 | PB:Coil-Nr. 48/1 | 38.98 | 38.98 | Ok
HCVSSB_01_-BU001282 | HCVSSB_01_ | VS01 | HCVSSB_01_ | HCVSSB_013-AK001282 | Boehler | Heraeus | Prestara | 3.140 | 2.950 | <1? | 364641/6 | 15548 | 1.00298 | 48.4 | 48.4 | <3mm/tube | nr. 028930 | WCH03031507 | PB:Coil-Nr. 48/1 | 38.97 | 38.98 | Ok
HCVSSB_01_-BU001283 | HCVSSB_01_ | VS01 | HCVSSB_01_ | HCVSSB_013-AK001283 | Boehler | Heraeus | Prestara | 3.140 | 2.950 | <1? | 364641/6 | 15559 | 1.00298 | 48.44 | 48.43 | <3mm/tube | nr. 028930 | WCH03031507 | PB:Coil-Nr. 48/1 | 39.02 | 38.99 | Ok
HCVSSB_01_-BU001284 | HCVSSB_01_ | VS01 | HCVSSB_01_ | HCVSSB_013-AK001284 | Boehler | Heraeus | Prestara | 3.140 | 2.950 | <1? | 364641/6 | 15557 | 1.00298 | 48.43 | 48.4 | <3mm/tube | nr. 028930 | WCH03031507 | PB:Coil-Nr. 48/1 | 38.98 | 39 | Ok
HCVSSB_01_-BU001285 | HCVSSB_01_ | VS01 | HCVSSB_01_ | HCVSSB_012-AK001285 | Boehler | Heraeus | Prestara | 3.140 | 2.950 | <1? | 364641/6 | 15556 | 1.00298 | 48.37 | 48.37 | <3mm/tube | nr. 028930 | WCH03031507 | PB:Coil-Nr. 48/1 | 38.98 | 38.94 | Ok
HCVSSB_01_-BU001286 | HCVSSB_01_ | VS01 | HCVSSB_01_ | HCVSSB_012-AK001286 | Boehler | Heraeus | Prestara | 3.140 | 2.950 | <1? | 364641/6 | 15555 | 1.00298 | 48.4 | 48.42 | <3mm/tube | nr. 028930 | WCH03031507 | PB:Coil-Nr. 48/1 | 38.97 | 38.94 | Ok
HCVSSB_01_-BU001287 | HCVSSB_01_ | VS01 | HCVSSB_01_ | HCVSSB_012-AK001287 | Boehler | Heraeus | Prestara | 3.140 | 2.950 | <1? | 364641/6 | 15555 | 1.00298 | 48.4 | 48.44 | <3mm/tube | nr. 028930 | WCH03031507 | PB:Coil-Nr. 48/1 | 38.95 | 38.96 | Ok
HCVSSB_01_-BU001288 | HCVSSB_01_ | VS01 | HCVSSB_01_ | HCVSSB_012-AK001288 | Boehler | Heraeus | Prestara | 3.140 | 2.950 | <1? | 364641/6 | 15555 | 1.00298 | 48.44 | 48.43 | <3mm/tube | nr. 028930 | WCH03031507 | PB:Coil-Nr. 48/1 | 38.94 | 38.97 | Ok
HCVSSB_01_-BU001289 | HCVSSB_01_ | VS01 | HCVSSB_01_ | HCVSSB_012-AK001289 | Boehler | Heraeus | Prestara | 3.140 | 2.950 | <1? | 364641/6 | 15556 | 1.00298 | 48.44 | 48.44 | <3mm/tube | nr. 028930 | WCH03031507 | PB:Coil-Nr. 48/1 | 38.99 | 39 | Ok
HCVSSB_01_-BU001290 | HCVSSB_01_ | VS01 | HCVSSB_01_ | HCVSSB_012-AK001290 | Boehler | Heraeus | Prestara | 3.140 | 2.950 | <1? | 364641/6 | 15557 | 1.00298 | 48.46 | 48.43 | <3mm/tube | nr. 028930 | WCH03031507 | PB:Coil-Nr. 48/1 | 38.95 | 38.99 | Ok
HCVSSB_01_-BU001291 | HCVSSB_01_ | VS01 | HCVSSB_01_ | HCVSSB_013-AK001291 | Boehler | Heraeus | Prestara | 3.140 | 2.950 | <1? | 364641/6 | 15557 | 1.00298 | 48.44 | 48.42 | <3mm/tube | nr. 028930 | WCH03031507 | PB:Coil-Nr. 48/1 | 38.97 | 38.99 | Ok
HCVSSB_01_-BU001292 | HCVSSB_01_ | VS01 | HCVSSB_01_ | HCVSSB_012-AK001292 | Boehler | Heraeus | Prestara | 3.140 | 2.950 | <1? | 364641/6 | 15555 | 1.00298 | 48.46 | 48.43 | <3mm/tube | nr. 028930 | WCH03031507 | PB:Coil-Nr. 48/1 | 38.96 | 38.97 | Ok
HCVSSB_01_-BU001293 | HCVSSB_01_ | VS01 | HCVSSB_01_ | HCVSSB_012-AK001293 | Boehler | Heraeus | Prestara | 3.140 | 2.950 | <1? | 364641/6 | 15555 | 1.00298 | 48.43 | 48.44 | <3mm/tube | nr. 028930 | WCH03031507 | PB:Coil-Nr. 48/1 | 38.96 | 38.95 | Ok
HCVSSB_01_-BU001294 | HCVSSB_01_ | VS01 | HCVSSB_01_ | HCVSSB_012-AK001294 | Boehler | Heraeus | Prestara | 3.140 | 2.950 | <1? | 364641/6 | 15555 | 1.00298 | 48.42 | 48.43 | <3mm/tube | nr. 028930 | WCH03031507 | PB:Coil-Nr. 48/1 | 38.97 | 38.94 | Ok
HCVSSB_01_-BU001295 | HCVSSB_01_ | VS01 | HCVSSB_01_ | HCVSSB_011-AK001295 | Boehler | Heraeus | Prestara | 3.140 | 2.950 | <1? | 364641/6 | 15555 | 1.00298 | 48.41 | 48.38 | <3mm/tube | nr. 028930 | WCH03031507 | PB:Coil-Nr. 48/1 | 38.96 | 38.96 | Ok
HCVSSB_01_-BU001296 | HCVSSB_01_ | VS01 | HCVSSB_01_ | HCVSSB_011-AK001296 | Boehler | Heraeus | Prestara | 3.140 | 2.950 | <1? | 364641/6 | 15556 | 1.00298 | 48.42 | 48.39 | <3mm/tube | nr. 028930 | WCH03031507 | PB:Coil-Nr. 48/1 | 38.97 | 38.94 | Ok
HCVSSB_01_-BU001297 | HCVSSB_01_ | VS01 | HCVSSB_01_ | HCVSSB_011-AK001297 | Boehler | Heraeus | Prestara | 3.140 | 2.950 | <1? | 364641/6 | 15556 | 1.00298 | 48.41 | 48.41 | <3mm/tube | nr. 028930 | WCH03031507 | PB:Coil-Nr. 48/1 | 38.97 | 38.95 | Ok
HCVSSB_01_-BU001298 | HCVSSB_01_ | VS01 | HCVSSB_01_ | HCVSSB_014-AK001298 | Boehler | Heraeus | Prestara | 3.140 | 2.950 | <1? | 364641/6 | 15556 | 1.00298 | 48.38 | 48.38 | <3mm/tube | nr. 028930 | WCH03031507 | PB:Coil-Nr. 48/1 | 38.98 | 38.98 | Ok
HCVSSB_01_-BU001299 | HCVSSB_01_ | VS01 | HCVSSB_01_ | HCVSSB_014-AK001299 | Boehler | Heraeus | Prestara | 3.140 | 2.950 | <1? | 364641/6 | 15556 | 1.00298 | 48.4 | 48.42 | <3mm/tube | nr. 028930 | WCH03031507 | PB:Coil-Nr. 48/1 | 38.93 | 39.01 | Ok
HCVSSB_01_-BU001300 | HCVSSB_01_ | VS01 | HCVSSB_01_ | HCVSSB_014-AK001300 | Boehler | Heraeus | Prestara | 3.140 | 2.950 | <1? | 364641/6 | 15555 | 1.00298 | 48.42 | 48.42 | <3mm/tube | nr. 028930 | WCH03031507 | PB:Coil-Nr. 48/1 | 38.97 | 39 | Ok
HCVSSB_01_-BU001301 | HCVSSB_01_ | VS01 | HCVSSB_01_ | HCVSSB_014-AK001301 | Boehler | Heraeus | Prestara | 3.140 | 2.950 | <1? | 364641/6 | 15555 | 1.00298 | 48.42 | 48.42 | <3mm/tube | nr. 028930 | WCH03031507 | PB:Coil-Nr. 48/1 | 38.98 | 39.02 | Ok
HCVSSB_01_-BU001302 | HCVSSB_01_ | VS01 | HCVSSB_01_ | HCVSSB_014-AK001302 | Boehler | Heraeus | Prestara | 3.140 | 2.950 | <1? | 364641/6 | 15556 | 1.00298 | 48.4 | 48.43 | <3mm/tube | nr. 028930 | WCH03031507 | PB:Coil-Nr. 48/1 | 39.01 | 38.99 | Ok
HCVSSB_01_-BU001303 | HCVSSB_01_ | VS01 | HCVSSB_01_ | HCVSSB_014-AK001303 | Boehler | Heraeus | Prestara | 3.030 | 2.900 | <1? | 364641/9 | 15555 | 1.00256 | 48.4 | 48.43 | <3mm/tube | nr. 028933 | WCH03031509 | PB:Coil-Nr. 50/1 | 39.02 | 39.02 | Ok
HCVSSB_01_-BU001304 | HCVSSB_01_ | VS01 | HCVSSB_01_ | HCVSSB_011-AK001304 | Boehler | Heraeus | Prestara | 3.030 | 2.900 | <1? | 364641/9 | 15555 | 1.00256 | 48.41 | 48.39 | <3mm/tube | nr. 028933 | WCH03031509 | PB:Coil-Nr. 50/1 | 38.99 | 38.98 | Ok
HCVSSB_01_-BU001305 | HCVSSB_01_ | VS01 | HCVSSB_01_ | HCVSSB_014-AK001305 | Boehler | Heraeus | Prestara | 3.030 | 2.900 | <1? | 364641/9 | 15554 | 1.00256 | 48.34 | 48.37 | <3mm/tube | nr. 028933 | WCH03031509 | PB:Coil-Nr. 50/1 | 39 | 38.98 | Ok
HCVSSB_01_-BU001306 | HCVSSB_01_ | VS01 | HCVSSB_01_ | HCVSSB_011-AK001306 | Boehler | Heraeus | Prestara | 3.030 | 2.900 | <1? | 364641/9 | 15554 | 1.00256 | 48.36 | 48.32 | <3mm/tube | nr. 028933 | WCH03031509 | PB:Coil-Nr. 50/1 | 38.98 | 38.96 | Ok
HCVSSB_01_-BU001307 | HCVSSB_01_ | VS01 | HCVSSB_01_ | HCVSSB_014-AK001307 | Boehler | Heraeus | Prestara | 3.030 | 2.900 | <1? | 364641/9 | 15554 | 1.00256 | 48.33 | 48.31 | <3mm/tube | nr. 028933 | WCH03031509 | PB:Coil-Nr. 50/1 | 38.99 | 38.98 | Ok
HCVSSB_01_-BU001308 | HCVSSB_01_ | VS01 | HCVSSB_01_ | HCVSSB_011-AK001308 | Boehler | Heraeus | Prestara | 3.030 | 2.900 | <1? | 364641/9 | 15554 | 1.00256 | 48.4 | 48.39 | <3mm/tube | nr. 028933 | WCH03031509 | PB:Coil-Nr. 50/1 | 38.99 | 38.99 | Ok
HCVSSB_01_-BU001309 | HCVSSB_01_ | VS01 | HCVSSB_01_ | HCVSSB_014-AK001309 | Boehler | Heraeus | Prestara | 3.030 | 2.900 | <1? | 364641/9 | 15553 | 1.00256 | 48.39 | 48.42 | <3mm/tube | nr. 028933 | WCH03031509 | PB:Coil-Nr. 50/1 | 39 | 39.01 | Ok
HCVSSB_01_-BU001310 | HCVSSB_01_ | VS01 | HCVSSB_01_ | HCVSSB_014-AK001310 | Boehler | Heraeus | Prestara | 3.030 | 2.900 | <1? | 364641/9 | 15553 | 1.00256 | 48.33 | 48.38 | <3mm/tube | nr. 028933 | WCH03031509 | PB:Coil-Nr. 50/1 | 38.98 | 39 | Ok
HCVSSB_01_-BU001311 | HCVSSB_01_ | VS01 | HCVSSB_01_ | HCVSSB_013-AK001311 | Boehler | Heraeus | Prestara | 3.030 | 2.900 | <1? | 364641/9 | 15553 | 1.00256 | 48.32 | 48.35 | <3mm/tube | nr. 028933 | WCH03031509 | PB:Coil-Nr. 50/1 | 39 | 39 | Ok
HCVSSB_01_-BU001312 | HCVSSB_01_ | VS01 | HCVSSB_01_ | HCVSSB_013-AK001312 | Boehler | Heraeus | Prestara | 3.030 | 2.900 | <1? | 364641/9 | 15552 | 1.00256 | 48.36 | 48.37 | <3mm/tube | nr. 028933 | WCH03031509 | PB:Coil-Nr. 50/1 | 38.93 | 38.98 | Ok
HCVSSB_01_-BU001313 | HCVSSB_01_ | VS01 | HCVSSB_01_ | HCVSSB_011-AK001313 | Boehler | Heraeus | Prestara | 3.030 | 2.900 | <1? | 364641/9 | 15553 | 1.00256 | 48.4 | 48.32 | <3mm/tube | nr. 028933 | WCH03031509 | PB:Coil-Nr. 50/1 | 38.94 | 38.98 | Ok
HCVSSB_01_-BU001314 | HCVSSB_01_ | VS01 | HCVSSB_01_ | HCVSSB_011-AK001314 | Boehler | Heraeus | Prestara | 3.030 | 2.900 | <1? | 364641/9 | 15555 | 1.00256 | 48.6 | 48.51 | <3mm/tube | nr. 028933 | WCH03031509 | PB:Coil-Nr. 50/1 | 39.02 | 39.06 | Ok
HCVSSB_01_-BU001315 | HCVSSB_01_ | VS01 | HCVSSB_01_ | HCVSSB_012-AK001315 | Boehler | Heraeus | Prestara | 3.030 | 2.900 | <1? | 364641/9 | 15555 | 1.00256 | 48.39 | 48.38 | <3mm/tube | nr. 028933 | WCH03031509 | PB:Coil-Nr. 50/1 | 39.06 | 39.07 | Ok
HCVSSB_01_-BU001316 | HCVSSB_01_ | VS01 | HCVSSB_01_ | HCVSSB_013-AK001316 | Boehler | Heraeus | Prestara | 3.030 | 2.900 | <1? | 364641/9 | 15555 | 1.00256 | 48.35 | 48.53 | <3mm/tube | nr. 028933 | WCH03031509 | PB:Coil-Nr. 50/1 | 39.04 | 39.07 | Ok
HCVSSB_01_-BU001317 | HCVSSB_01_ | VS01 | HCVSSB_01_ | HCVSSB_013-AK001317 | Boehler | Heraeus | Prestara | 3.030 | 2.900 | <1? | 364641/9 | 15555 | 1.00256 | 48.39 | 48.45 | <3mm/tube | nr. 028933 | WCH03031509 | PB:Coil-Nr. 50/1 | 38.99 | 38.99 | Ok
HCVSSB_01_-BU001318 | HCVSSB_01_ | VS01 | HCVSSB_01_ | HCVSSB_011-AK001318 | Boehler | Heraeus | Prestara | 3.030 | 2.900 | <1? | 364641/9 | 15555 | 1.00256 | 48.44 | 48.53 | <3mm/tube | nr. 028933 | WCH03031509 | PB:Coil-Nr. 50/1 | 39.03 | 39.04 | Ok
HCVSSB_01_-BU001319 | HCVSSB_01_ | VS01 | HCVSSB_01_ | HCVSSB_011-AK001319 | Boehler | Heraeus | Prestara | 3.030 | 2.900 | <1? | 364641/9 | 15555 | 1.00256 | 48.61 | 48.6 | <3mm/tube | nr. 028933 | WCH03031509 | PB:Coil-Nr. 50/1 | 39.04 | 39.05 | Ok
HCVSSB_01_-BU001320 | HCVSSB_01_ | VS01 | HCVSSB_01_ | HCVSSB_013-AK001320 | Boehler | Heraeus | Prestara | 3.030 | 2.900 | <1? | 364641/9 | 15555 | 1.00256 | 48.6 | 48.61 | <3mm/tube | nr. 028933 | WCH03031509 | PB:Coil-Nr. 50/1 | 38.97 | 39 | Ok
HCVSSB_01_-BU001321 | HCVSSB_01_ | VS01 | HCVSSB_01_ | HCVSSB_013-AK001321 | Boehler | Heraeus | Prestara | 3.030 | 2.900 | <1? | 364641/9 | 15555 | 1.00256 | 48.59 | 48.6 | <3mm/tube | nr. 028933 | WCH03031509 | PB:Coil-Nr. 50/1 | 38.99 | 39.05 | Ok
HCVSSB_01_-BU001322 | HCVSSB_01_ | VS01 | HCVSSB_01_ | HCVSSB_013-AK001322 | Boehler | Heraeus | Prestara | 3.030 | 2.900 | <1? | 364641/9 | 15555 | 1.00256 | 48.6 | 48.58 | <3mm/tube | nr. 028933 | WCH03031509 | PB:Coil-Nr. 50/1 | 39.01 | 39.05 | Ok
HCVSSB_01_-BU001323 | HCVSSB_01_ | VS01 | HCVSSB_01_ | HCVSSB_013-AK001323 | Boehler | Heraeus | Prestara | 3.030 | 2.900 | <1? | 364641/9 | 15555 | 1.00256 | 48.45 | 48.56 | <3mm/tube | nr. 028933 | WCH03031509 | PB:Coil-Nr. 50/1 | 39.06 | 38.99 | Ok
HCVSSB_01_-BU001324 | HCVSSB_01_ | VS01 | HCVSSB_01_ | HCVSSB_013-AK001324 | Boehler | Heraeus | Prestara | 3.030 | 2.900 | <1? | 364641/9 | 15556 | 1.00256 | 48.64 | 48.58 | <3mm/tube | nr. 028933 | WCH03031509 | PB:Coil-Nr. 50/1 | 39 | 39.04 | Ok
HCVSSB_01_-BU001325 | HCVSSB_01_ | VS01 | HCVSSB_01_ | HCVSSB_013-AK001325 | Boehler | Heraeus | Prestara | 3.030 | 2.900 | <1? | 364641/9 | 15556 | 1.00256 | 48.6 | 48.47 | <3mm/tube | nr. 028933 | WCH03031509 | PB:Coil-Nr. 50/1 | 39.07 | 39 | Ok
HCVSSB_01_-BU001326 | HCVSSB_01_ | VS01 | HCVSSB_01_ | HCVSSB_012-AK001326 | Boehler | Heraeus | Prestara | 3.030 | 2.900 | <1? | 364641/9 | 15556 | 1.00256 | 48.463 | 48.46 | <3mm/tube | nr. 028933 | WCH03031509 | PB:Coil-Nr. 50/1 | 39.04 | 39.05 | Ok
HCVSSB_01_-BU001327 | HCVSSB_01_ | VS01 | HCVSSB_01_ | HCVSSB_012-AK001327 | Boehler | Heraeus | Prestara | 3.030 | 2.900 | <1? | 364641/9 | 15558 | 1.00256 | 48.63 | 48.62 | <3mm/tube | nr. 028933 | WCH03031509 | PB:Coil-Nr. 50/1 | 39.04 | 39.05 | Ok
HCVSSB_01_-BU001328 | HCVSSB_01_ | VS01 | HCVSSB_01_ | HCVSSB_012-AK001328 | Boehler | Heraeus | Prestara | 3.030 | 2.900 | <1? | 364641/9 | 15558 | 1.00256 | 48.6 | 48.61 | <3mm/tube | nr. 028933 | WCH03031509 | PB:Coil-Nr. 50/1 | 39.1 | 39.09 | Ok
HCVSSB_01_-BU001329 | HCVSSB_01_ | VS01 | HCVSSB_01_ | HCVSSB_012-AK001329 | Boehler | Heraeus | Prestara | 3.030 | 2.900 | <1? | 364641/9 | 15558 | 1.00256 | 48.61 | 48.62 | <3mm/tube | nr. 028933 | WCH03031509 | PB:Coil-Nr. 50/1 | 39.08 | 38.98 | Ok
HCVSSB_01_-BU001330 | HCVSSB_01_ | VS01 | HCVSSB_01_ | HCVSSB_012-AK001330 | Boehler | Heraeus | Prestara | 3.030 | 2.900 | <1? | 364641/9 | 15558 | 1.00256 | 48.59 | 48.41 | <3mm/tube | nr. 028933 | WCH03031509 | PB:Coil-Nr. 50/1 | 39.04 | 39.02 | Ok
HCVSSB_01_-BU001331 | HCVSSB_01_ | VS01 | HCVSSB_01_ | HCVSSB_012-AK001331 | Boehler | Heraeus | Prestara | 3.030 | 2.900 | <1? | 364641/9 | 15557 | 1.00256 | 48.61 | 48.6 | <3mm/tube | nr. 028933 | WCH03031509 | PB:Coil-Nr. 50/1 | 39.05 | 39.03 | Ok
HCVSSB_01_-BU001333 | HCVSSB_01_ | VS01 | HCVSSB_01_ | HCVSSB_013-AK001333 | Boehler | Heraeus | Prestara | 3.030 | 2.900 | <1? | 364641/9 | 15557 | 1.00256 | 48.56 | 48.58 | <3mm/tube | nr. 028933 | WCH03031509 | PB:Coil-Nr. 50/1 | 39.05 | 39.01 | Ok
HCVSSB_01_-BU001334 | HCVSSB_01_ | VS01 | HCVSSB_01_ | HCVSSB_013-AK001334 | Boehler | Heraeus | Prestara | 3.030 | 2.900 | <1? | 364641/9 | 15557 | 1.00256 | 48.61 | 48.59 | <3mm/tube | nr. 028933 | WCH03031509 | PB:Coil-Nr. 50/1 | 39.07 | 39.02 | Ok
HCVSSB_01_-BU001335 | HCVSSB_01_ | VS01 | HCVSSB_01_ | HCVSSB_012-AK001335 | Boehler | Heraeus | Prestara | 3.030 | 2.900 | <1? | 364641/9 | 15557 | 1.00256 | 48.59 | 48.58 | <3mm/tube | nr. 028933 | WCH03031509 | PB:Coil-Nr. 50/1 | 39.04 | 39.02 | Ok
HCVSSB_01_-BU001336 | HCVSSB_01_ | VS01 | HCVSSB_01_ | HCVSSB_011-AK001336 | Boehler | Heraeus | Prestara | 3.030 | 2.900 | <1? | 364641/9 | 15557 | 1.00256 | 48.6 | 48.62 | <3mm/tube | nr. 028933 | WCH03031509 | PB:Coil-Nr. 50/1 | 39.02 | 39.02 | Ok
HCVSSB_01_-BU001337 | HCVSSB_01_ | VS01 | HCVSSB_01_ | HCVSSB_012-AK001337 | Boehler | Heraeus | Prestara | 3.080 | 2.820 | <1? | 363909/5 | 15555 | 1.00257 | 48.59 | 48.62 | <3mm/tube | nr. 028920 | WCH03031501 | PB:Coil-Nr. 42/1 | 39.01 | 39 | Ok
HCVSSB_01_-BU001338 | HCVSSB_01_ | VS01 | HCVSSB_01_ | HCVSSB_012-AK001338 | Boehler | Heraeus | Prestara | 3.080 | 2.820 | <1? | 363909/5 | 15555 | 1.00257 | 48.6 | 48.63 | <3mm/tube | nr. 028920 | WCH03031501 | PB:Coil-Nr. 42/1 | 38.99 | 38.97 | Ok
HCVSSB_01_-BU001339 | HCVSSB_01_ | VS01 | HCVSSB_01_ | HCVSSB_012-AK001339 | Boehler | Heraeus | Prestara | 3.080 | 2.820 | <1? | 363909/5 | 15555 | 1.00257 | 48.59 | 48.59 | <3mm/tube | nr. 028920 | WCH03031501 | PB:Coil-Nr. 42/1 | 38.98 | 39 | Ok
HCVSSB_01_-BU001340 | HCVSSB_01_ | VS01 | HCVSSB_01_ | HCVSSB_013-AK001340 | Boehler | Heraeus | Prestara | 3.080 | 2.820 | <1? | 363909/5 | 15555 | 1.00257 | 48.56 | 48.64 | <3mm/tube | nr. 028920 | WCH03031501 | PB:Coil-Nr. 42/1 | 38.98 | 38.99 | Ok
HCVSSB_01_-BU001341 | HCVSSB_01_ | VS01 | HCVSSB_01_ | HCVSSB_013-AK001341 | Boehler | Heraeus | Prestara | 3.080 | 2.820 | <1? | 363909/5 | 15555 | 1.00257 | 48.63 | 48.59 | <3mm/tube | nr. 028920 | WCH03031501 | PB:Coil-Nr. 42/1 | 38.95 | 39.02 | Ok
HCVSSB_01_-BU001342 | HCVSSB_01_ | VS01 | HCVSSB_01_ | HCVSSB_013-AK001342 | Boehler | Heraeus | Prestara | 3.080 | 2.820 | <1? | 363909/5 | 15556 | 1.00257 | 48.6 | 48.61 | <3mm/tube | nr. 028920 | WCH03031501 | PB:Coil-Nr. 42/1 | 38.98 | 39.01 | Ok
HCVSSB_01_-BU001343 | HCVSSB_01_ | VS01 | HCVSSB_01_ | HCVSSB_013-AK001343 | Boehler | Heraeus | Prestara | 3.080 | 2.820 | <1? | 363909/5 | 15556 | 1.00257 | 48.59 | 48.57 | <3mm/tube | nr. 028920 | WCH03031501 | PB:Coil-Nr. 42/1 | 39 | 39.01 | Ok
HCVSSB_01_-BU001344 | HCVSSB_01_ | VS01 | HCVSSB_01_ | HCVSSB_013-AK001344 | Boehler | Heraeus | Prestara | 3.080 | 2.820 | <1? | 363909/5 | 15557 | 1.00257 | 48.59 | 48.51 | <3mm/tube | nr. 028920 | WCH03031501 | PB:Coil-Nr. 42/1 | 39.01 | 39.01 | Ok
HCVSSB_01_-BU001345 | HCVSSB_01_ | VS01 | HCVSSB_01_ | HCVSSB_013-AK001345 | Boehler | Heraeus | Prestara | 3.080 | 2.820 | <1? | 363909/5 | 15555 | 1.00257 | 48.62 | 48.52 | <3mm/tube | nr. 028920 | WCH03031501 | PB:Coil-Nr. 42/1 | 38.96 | 39.01 | Ok
HCVSSB_01_-BU001346 | HCVSSB_01_ | VS01 | HCVSSB_01_ | HCVSSB_011-AK001346 | Boehler | Heraeus | Prestara | 3.080 | 2.820 | <1? | 363909/5 | 15556 | 1.00257 | 48.64 | 48.66 | <3mm/tube | nr. 028920 | WCH03031501 | PB:Coil-Nr. 42/1 | 39.01 | 39.07 | Ok
HCVSSB_01_-BU001347 | HCVSSB_01_ | VS01 | HCVSSB_01_ | HCVSSB_011-AK001347 | Boehler | Heraeus | Prestara | 3.080 | 2.820 | <1? | 363909/5 | 15556 | 1.00257 | 48.65 | 48.66 | <3mm/tube | nr. 028920 | WCH03031501 | PB:Coil-Nr. 42/1 | 39 | 39.01 | Ok
HCVSSB_01_-BU001348 | HCVSSB_01_ | VS01 | HCVSSB_01_ | HCVSSB_011-AK001348 | Boehler | Heraeus | Prestara | 3.080 | 2.820 | <1? | 363909/5 | 15556 | 1.00257 | 48.66 | 48.63 | <3mm/tube | nr. 028920 | WCH03031501 | PB:Coil-Nr. 42/1 | 39.01 | 38.98 | Ok
HCVSSB_01_-BU001349 | HCVSSB_01_ | VS01 | HCVSSB_01_ | HCVSSB_011-AK001349 | Boehler | Heraeus | Prestara | 3.080 | 2.820 | <1? | 363909/5 | 15556 | 1.00257 | 48.66 | 48.64 | <3mm/tube | nr. 028920 | WCH03031501 | PB:Coil-Nr. 42/1 | 39 | 39.01 | Ok
HCVSSB_01_-BU001350 | HCVSSB_01_ | VS01 | HCVSSB_01_ | HCVSSB_013-AK001350 | Boehler | Heraeus | Prestara | 3.080 | 2.820 | <1? | 363909/5 | 15556 | 1.00257 | 48.67 | 48.65 | <3mm/tube | nr. 028920 | WCH03031501 | PB:Coil-Nr. 42/1 | 38.97 | 38.99 | Ok
HCVSSB_01_-BU001351 | HCVSSB_01_ | VS01 | HCVSSB_01_ | HCVSSB_013-AK001351 | Boehler | Heraeus | Prestara | 3.080 | 2.820 | <1? | 363909/5 | 15556 | 1.00257 | 48.65 | 48.66 | <3mm/tube | nr. 028920 | WCH03031501 | PB:Coil-Nr. 42/1 | 38.99 | 39 | Ok
HCVSSB_01_-BU001352 | HCVSSB_01_ | VS01 | HCVSSB_01_ | HCVSSB_011-AK001352 | Boehler | Heraeus | Prestara | 3.080 | 2.820 | <1? | 363909/5 | 15556 | 1.00257 | 48.66 | 48.65 | <3mm/tube | nr. 028920 | WCH03031501 | PB:Coil-Nr. 42/1 | 39.04 | 38.99 | Ok
HCVSSB_01_-BU001353 | HCVSSB_01_ | VS01 | HCVSSB_01_ | HCVSSB_011-AK001353 | Boehler | Heraeus | Prestara | 3.080 | 2.820 | <1? | 363909/5 | 15556 | 1.00257 | 48.66 | 48.65 | <3mm/tube | nr. 028920 | WCH03031501 | PB:Coil-Nr. 42/1 | 38.99 | 38.96 | Ok
HCVSSB_01_-BU001354 | HCVSSB_01_ | VS01 | HCVSSB_01_ | HCVSSB_011-AK001354 | Boehler | Heraeus | Prestara | 3.080 | 2.820 | <1? | 363909/5 | 15555 | 1.00257 | 48.54 | 48.66 | <3mm/tube | nr. 028920 | WCH03031501 | PB:Coil-Nr. 42/1 | 38.88 | 38.96 | Ok
HCVSSB_01_-BU001355 | HCVSSB_01_ | VS01 | HCVSSB_01_ | HCVSSB_014-AK001355 | Boehler | Heraeus | Prestara | 3.080 | 2.820 | <1? | 363909/5 | 15557 | 1.00257 | 48.59 | 48.59 | <3mm/tube | nr. 028920 | WCH03031501 | PB:Coil-Nr. 42/1 | 39.02 | 39.01 | Ok
HCVSSB_01_-BU001356 | HCVSSB_01_ | VS01 | HCVSSB_01_ | HCVSSB_014-AK001356 | Boehler | Heraeus | Prestara | 3.080 | 2.820 | <1? | 363909/5 | 15555 | 1.00257 | 48.58 | 48.57 | <3mm/tube | nr. 028920 | WCH03031501 | PB:Coil-Nr. 42/1 | 39 | 38.99 | Ok
HCVSSB_01_-BU001357 | HCVSSB_01_ | VS01 | HCVSSB_01_ | HCVSSB_014-AK001357 | Boehler | Heraeus | Prestara | 3.080 | 2.820 | <1? | 363909/5 | 15555 | 1.00257 | 48.6 | 48.6 | <3mm/tube | nr. 028920 | WCH03031501 | PB:Coil-Nr. 42/1 | 38.98 | 39.05 | Ok
HCVSSB_01_-BU001358 | HCVSSB_01_ | VS01 | HCVSSB_01_ | HCVSSB_011-AK001358 | Boehler | Heraeus | Prestara | 3.080 | 2.820 | <1? | 363909/5 | 15553 | 1.00257 | 48.57 | 48.55 | <3mm/tube | nr. 028920 | WCH03031501 | PB:Coil-Nr. 42/1 | 39.02 | 39.01 | Ok
HCVSSB_01_-BU001359 | HCVSSB_01_ | VS01 | HCVSSB_01_ | HCVSSB_014-AK001359 | Boehler | Heraeus | Prestara | 3.080 | 2.820 | <1? | 363909/5 | 15553 | 1.00257 | 48.6 | 48.53 | <3mm/tube | nr. 028920 | WCH03031501 | PB:Coil-Nr. 42/1 | 38.94 | 39.02 | Ok
HCVSSB_01_-BU001360 | HCVSSB_01_ | VS01 | HCVSSB_01_ | HCVSSB_014-AK001360 | Boehler | Heraeus | Prestara | 3.080 | 2.820 | <1? | 363909/5 | 15553 | 1.00257 | 48.58 | 48.53 | <3mm/tube | nr. 028920 | WCH03031501 | PB:Coil-Nr. 42/1 | 39.03 | 39.02 | Ok
HCVSSB_01_-BU001361 | HCVSSB_01_ | VS01 | HCVSSB_01_ | HCVSSB_011-AK001361 | Boehler | Heraeus | Prestara | 3.080 | 2.820 | <1? | 363909/5 | 15553 | 1.00257 | 48.5 | 48.54 | <3mm/tube | nr. 028920 | WCH03031501 | PB:Coil-Nr. 42/1 | 39.02 | 39.05 | Ok
HCVSSB_01_-BU001362 | HCVSSB_01_ | VS01 | HCVSSB_01_ | HCVSSB_014-AK001362 | Boehler | Heraeus | Prestara | 3.080 | 2.820 | <1? | 363909/5 | 15552 | 1.00257 | 48.56 | 48.54 | <3mm/tube | nr. 028920 | WCH03031501 | PB:Coil-Nr. 42/1 | 39.04 | 39.04 | Ok
HCVSSB_01_-BU001363 | HCVSSB_01_ | VS01 | HCVSSB_01_ | HCVSSB_011-AK001363 | Boehler | Heraeus | Prestara | 3.080 | 2.820 | <1? | 363909/5 | 15552 | 1.00257 | 48.52 | 48.48 | <3mm/tube | nr. 028920 | WCH03031501 | PB:Coil-Nr. 42/1 | 39.01 | 39.02 | Ok
HCVSSB_01_-BU001364 | HCVSSB_01_ | VS01 | HCVSSB_01_ | HCVSSB_011-AK001364 | Boehler | Heraeus | Prestara | 3.080 | 2.820 | <1? | 363909/5 | 15550 | 1.00257 | 48.49 | 48.53 | <3mm/tube | nr. 028920 | WCH03031501 | PB:Coil-Nr. 42/1 | 39.04 | 39.04 | Ok
HCVSSB_01_-BU001365 | HCVSSB_01_ | VS01 | HCVSSB_01_ | HCVSSB_014-AK001365 | Boehler | Heraeus | Prestara | 3.080 | 2.820 | <1? | 363909/5 | 15552 | 1.00257 | 48.58 | 48.5 | <3mm/tube | nr. 028920 | WCH03031501 | PB:Coil-Nr. 42/1 | 39.04 | 39.02 | Ok
HCVSSB_01_-BU001366 | HCVSSB_01_ | VS01 | HCVSSB_01_ | HCVSSB_011-AK001366 | Boehler | Heraeus | Prestara | 3.080 | 2.820 | <1? | 363909/5 | 15551 | 1.00257 | 48.45 | 48.61 | <3mm/tube | nr. 028920 | WCH03031501 | PB:Coil-Nr. 42/1 | 39.02 | 38.97 | Ok
HCVSSB_01_-BU001367 | HCVSSB_01_ | VS01 | HCVSSB_01_ | HCVSSB_011-AK001367 | Boehler | Heraeus | Prestara | 3.080 | 2.820 | <1? | 363909/5 | 15550 | 1.00257 | 48.45 | 48.61 | <3mm/tube | nr. 028920 | WCH03031501 | PB:Coil-Nr. 42/1 | 38.88 | 38.97 | Ok
HCVSSB_01_-BU001368 | HCVSSB_01_ | VS01 | HCVSSB_01_ | HCVSSB_011-AK001368 | Boehler | Heraeus | Prestara | 3.080 | 2.820 | <1? | 363909/5 | 15550 | 1.00257 | 48.45 | 48.56 | <3mm/tube | nr. 028920 | WCH03031501 | PB:Coil-Nr. 42/1 | 38.97 | 38.99 | Ok
HCVSSB_01_-BU001369 | HCVSSB_01_ | VS01 | HCVSSB_01_ | HCVSSB_014-AK001369 | Boehler | Heraeus | Prestara | 3.130 | 2.940 | <1? | 364641/4 | 15550 | 1.00283 | 48.37 | 48.39 | <3mm/tube | nr. 028928 | WCH03031506 | PB:Coil-Nr. 47/1 | 39.04 | 39.1 | Ok
HCVSSB_01_-BU001370 | HCVSSB_01_ | VS01 | HCVSSB_01_ | HCVSSB_014-AK001370 | Boehler | Heraeus | Prestara | 3.130 | 2.940 | <1? | 364641/4 | 15550 | 1.00283 | 48.38 | 48.36 | <3mm/tube | nr. 028928 | WCH03031506 | PB:Coil-Nr. 47/1 | 39.08 | 39.09 | Ok
HCVSSB_01_-BU001371 | HCVSSB_01_ | VS01 | HCVSSB_01_ | HCVSSB_014-AK001371 | Boehler | Heraeus | Prestara | 3.130 | 2.940 | <1? | 364641/4 | 15550 | 1.00283 | 48.33 | 48.35 | <3mm/tube | nr. 028928 | WCH03031506 | PB:Coil-Nr. 47/1 | 39.05 | 39.08 | Ok
HCVSSB_01_-BU001372 | HCVSSB_01_ | VS01 | HCVSSB_01_ | HCVSSB_014-AK001372 | Boehler | Heraeus | Prestara | 3.130 | 2.940 | <1? | 364641/4 | 15550 | 1.00283 | 48.32 | 48.36 | <3mm/tube | nr. 028928 | WCH03031506 | PB:Coil-Nr. 47/1 | 39.02 | 39.09 | Ok
HCVSSB_01_-BU001373 | HCVSSB_01_ | VS01 | HCVSSB_01_ | HCVSSB_014-AK001373 | Boehler | Heraeus | Prestara | 3.130 | 2.940 | <1? | 364641/4 | 15550 | 1.00283 | 48.37 | 48.33 | <3mm/tube | nr. 028928 | WCH03031506 | PB:Coil-Nr. 47/1 | 39.06 | 39.04 | Ok
HCVSSB_01_-BU001374 | HCVSSB_01_ | VS01 | HCVSSB_01_ | HCVSSB_014-AK001374 | Boehler | Heraeus | Prestara | 3.130 | 2.940 | <1? | 364641/4 | 15550 | 1.00283 | 48.38 | 48.37 | <3mm/tube | nr. 028928 | WCH03031506 | PB:Coil-Nr. 47/1 | 39.05 | 39.08 | Ok
HCVSSB_01_-BU001375 | HCVSSB_01_ | VS01 | HCVSSB_01_ | HCVSSB_014-AK001375 | Boehler | Heraeus | Prestara | 3.130 | 2.940 | <1? | 364641/4 | 15550 | 1.00283 | 48.36 | 48.34 | <3mm/tube | nr. 028928 | WCH03031506 | PB:Coil-Nr. 47/1 | 39.08 | 39.02 | Ok
HCVSSB_01_-BU001376 | HCVSSB_01_ | VS01 | HCVSSB_01_ | HCVSSB_011-AK001376 | Boehler | Heraeus | Prestara | 3.130 | 2.940 | <1? | 364641/4 | 15551 | 1.00283 | 48.37 | 48.37 | <3mm/tube | nr. 028928 | WCH03031506 | PB:Coil-Nr. 47/1 | 39.06 | 39.07 | Ok
HCVSSB_01_-BU001377 | HCVSSB_01_ | VS01 | HCVSSB_01_ | HCVSSB_011-AK001377 | Boehler | Heraeus | Prestara | 3.130 | 2.940 | <1? | 364641/4 | 15554 | 1.00283 | 48.41 | 48.42 | <3mm/tube | nr. 028928 | WCH03031506 | PB:Coil-Nr. 47/1 | 39.07 | 39.08 | Ok
HCVSSB_01_-BU001378 | HCVSSB_01_ | VS01 | HCVSSB_01_ | HCVSSB_014-AK001378 | Boehler | Heraeus | Prestara | 3.130 | 2.940 | <1? | 364641/4 | 15554 | 1.00283 | 48.4 | 48.38 | <3mm/tube | nr. 028928 | WCH03031506 | PB:Coil-Nr. 47/1 | 39.07 | 39.06 | Ok
HCVSSB_01_-BU001379 | HCVSSB_01_ | VS01 | HCVSSB_01_ | HCVSSB_014-AK001379 | Boehler | Heraeus | Prestara | 3.130 | 2.940 | <1? | 364641/4 | 15553 | 1.00283 | 48.43 | 48.44 | <3mm/tube | nr. 028928 | WCH03031506 | PB:Coil-Nr. 47/1 | 39.05 | 39.07 | Ok
HCVSSB_01_-BU001380 | HCVSSB_01_ | VS01 | HCVSSB_01_ | HCVSSB_014-AK001380 | Boehler | Heraeus | Prestara | 3.130 | 2.940 | <1? | 364641/4 | 15551 | 1.00283 | 48.39 | 48.39 | <3mm/tube | nr. 028928 | WCH03031506 | PB:Coil-Nr. 47/1 | 39.06 | 39.06 | Ok
HCVSSB_01_-BU001381 | HCVSSB_01_ | VS01 | HCVSSB_01_ | HCVSSB_014-AK001381 | Boehler | Heraeus | Prestara | 3.130 | 2.940 | <1? | 364641/4 | 15552 | 1.00283 | 48.4 | 48.43 | <3mm/tube | nr. 028928 | WCH03031506 | PB:Coil-Nr. 47/1 | 39.07 | 39.04 | Ok
HCVSSB_01_-BU001382 | HCVSSB_01_ | VS01 | HCVSSB_01_ | HCVSSB_014-AK001382 | Boehler | Heraeus | Prestara | 3.130 | 2.940 | <1? | 364641/4 | 15552 | 1.00283 | 48.38 | 48.42 | <3mm/tube | nr. 028928 | WCH03031506 | PB:Coil-Nr. 47/1 | 39.02 | 39.06 | Ok
HCVSSB_01_-BU001383 | HCVSSB_01_ | VS01 | HCVSSB_01_ | HCVSSB_014-AK001383 | Boehler | Heraeus | Prestara | 3.130 | 2.940 | <1? | 364641/4 | 15552 | 1.00283 | 48.41 | 48.41 | <3mm/tube | nr. 028928 | WCH03031506 | PB:Coil-Nr. 47/1 | 39.01 | 39.03 | Ok
HCVSSB_01_-BU001384 | HCVSSB_01_ | VS01 | HCVSSB_01_ | HCVSSB_011-AK001384 | Boehler | Heraeus | Prestara | 3.130 | 2.940 | <1? | 364641/4 | 15552 | 1.00283 | 48.43 | 48.4 | <3mm/tube | nr. 028928 | WCH03031506 | PB:Coil-Nr. 47/1 | 39.01 | 39 | Ok
HCVSSB_01_-BU001385 | HCVSSB_01_ | VS01 | HCVSSB_01_ | HCVSSB_011-AK001385 | Boehler | Heraeus | Prestara | 3.080 | 2.990 | <1? | 364641/5 | 15552 | 1.00257 | 48.38 | 48.63 | <3mm/tube | nr. 028929 | WCH03031504 | PB:Coil-Nr. 45/1 | 39.04 | 39.06 | Ok
HCVSSB_01_-BU001386 | HCVSSB_01_ | VS01 | HCVSSB_01_ | HCVSSB_011-AK001386 | Boehler | Heraeus | Prestara | 3.080 | 2.990 | <1? | 364641/5 | 15552 | 1.00257 | 48.61 | 48.41 | <3mm/tube | nr. 028929 | WCH03031504 | PB:Coil-Nr. 45/1 | 39.05 | 39.04 | Ok
HCVSSB_01_-BU001387 | HCVSSB_01_ | VS01 | HCVSSB_01_ | HCVSSB_011-AK001387 | Boehler | Heraeus | Prestara | 3.080 | 2.990 | <1? | 364641/5 | 15552 | 1.00257 | 48.42 | 48.42 | <3mm/tube | nr. 028929 | WCH03031504 | PB:Coil-Nr. 45/1 | 38.99 | 38.98 | Ok
HCVSSB_01_-BU001388 | HCVSSB_01_ | VS01 | HCVSSB_01_ | HCVSSB_011-AK001388 | Boehler | Heraeus | Prestara | 3.080 | 2.990 | <1? | 364641/5 | 15552 | 1.00257 | 48.37 | 48.39 | <3mm/tube | nr. 028929 | WCH03031504 | PB:Coil-Nr. 45/1 | 39.02 | 39.02 | Ok
HCVSSB_01_-BU001389 | HCVSSB_01_ | VS01 | HCVSSB_01_ | HCVSSB_011-AK001389 | Boehler | Heraeus | Prestara | 3.080 | 2.990 | <1? | 364641/5 | 15550 | 1.00257 | 48.4 | 48.41 | <3mm/tube | nr. 028929 | WCH03031504 | PB:Coil-Nr. 45/1 | 39 | 39.02 | Ok
HCVSSB_01_-BU001390 | HCVSSB_01_ | VS01 | HCVSSB_01_ | HCVSSB_013-AK001390 | Boehler | Heraeus | Prestara | 3.080 | 2.990 | <1? | 364641/5 | 15551 | 1.00257 | 48.39 | 48.4 | <3mm/tube | nr. 028929 | WCH03031504 | PB:Coil-Nr. 45/1 | 39.03 | 39.01 | Ok
HCVSSB_01_-BU001391 | HCVSSB_01_ | VS01 | HCVSSB_01_ | HCVSSB_013-AK001391 | Boehler | Heraeus | Prestara | 3.080 | 2.990 | <1? | 364641/5 | 15551 | 1.00257 | 48.41 | 48.39 | <3mm/tube | nr. 028929 | WCH03031504 | PB:Coil-Nr. 45/1 | 39 | 39.02 | Ok
HCVSSB_01_-BU001392 | HCVSSB_01_ | VS01 | HCVSSB_01_ | HCVSSB_011-AK001392 | Boehler | Heraeus | Prestara | 3.080 | 2.990 | <1? | 364641/5 | 15551 | 1.00257 | 48.41 | 48.38 | <3mm/tube | nr. 028929 | WCH03031504 | PB:Coil-Nr. 45/1 | 39 | 38.98 | Ok
HCVSSB_01_-BU001393 | HCVSSB_01_ | VS01 | HCVSSB_01_ | HCVSSB_011-AK001393 | Boehler | Heraeus | Prestara | 3.080 | 2.990 | <1? | 364641/5 | 15550 | 1.00257 | 48.4 | 48.42 | <3mm/tube | nr. 028929 | WCH03031504 | PB:Coil-Nr. 45/1 | 39.03 | 39.02 | Ok
HCVSSB_01_-BU001394 | HCVSSB_01_ | VS01 | HCVSSB_01_ | HCVSSB_011-AK001394 | Boehler | Heraeus | Prestara | 3.080 | 2.990 | <1? | 364641/5 | 15550 | 1.00257 | 48.42 | 48.41 | <3mm/tube | nr. 028929 | WCH03031504 | PB:Coil-Nr. 45/1 | 39.06 | 39.05 | Ok
HCVSSB_01_-BU001395 | HCVSSB_01_ | VS01 | HCVSSB_01_ | HCVSSB_011-AK001395 | Boehler | Heraeus | Prestara | 3.080 | 2.990 | <1? | 364641/5 | 15550 | 1.00257 | 48.41 | 48.4 | <3mm/tube | nr. 028929 | WCH03031504 | PB:Coil-Nr. 45/1 | 39.04 | 39.02 | Ok
HCVSSB_01_-BU001396 | HCVSSB_01_ | VS01 | HCVSSB_01_ | HCVSSB_013-AK001396 | Boehler | Heraeus | Prestara | 3.080 | 2.990 | <1? | 364641/5 | 15551 | 1.00257 | 48.4 | 48.42 | <3mm/tube | nr. 028929 | WCH03031504 | PB:Coil-Nr. 45/1 | 39.03 | 39.03 | Ok
HCVSSB_01_-BU001397 | HCVSSB_01_ | VS01 | HCVSSB_01_ | HCVSSB_013-AK001397 | Boehler | Heraeus | Prestara | 3.080 | 2.990 | <1? | 364641/5 | 15551 | 1.00257 | 48.6 | 48.59 | <3mm/tube | nr. 028929 | WCH03031504 | PB:Coil-Nr. 45/1 | 39.01 | 39.07 | Ok
HCVSSB_01_-BU001398 | HCVSSB_01_ | VS01 | HCVSSB_01_ | HCVSSB_013-AK001398 | Boehler | Heraeus | Prestara | 3.080 | 2.990 | <1? | 364641/5 | 15551 | 1.00257 | 48.62 | 48.43 | <3mm/tube | nr. 028929 | WCH03031504 | PB:Coil-Nr. 45/1 | 39.06 | 39.06 | Ok
HCVSSB_01_-BU001399 | HCVSSB_01_ | VS01 | HCVSSB_01_ | HCVSSB_013-AK001399 | Boehler | Heraeus | Prestara | 3.080 | 2.990 | <1? | 364641/5 | 15551 | 1.00257 | 48.41 | 48.45 | <3mm/tube | nr. 028929 | WCH03031504 | PB:Coil-Nr. 45/1 | 39.02 | 39.01 | Ok
HCVSSB_01_-BU001400 | HCVSSB_01_ | VS01 | HCVSSB_01_ | HCVSSB_013-AK001400 | Boehler | Heraeus | Prestara | 3.080 | 2.990 | <1? | 364641/5 | 15555 | 1.00257 | 48.41 | 48.43 | <3mm/tube | nr. 028929 | WCH03031504 | PB:Coil-Nr. 45/1 | 39.05 | 39.02 | Ok
HCVSSB_01_-BU001401 | HCVSSB_01_ | VS01 | HCVSSB_01_ | HCVSSB_013-AK001401 | Boehler | Heraeus | Prestara | 3.080 | 2.990 | <1? | 364641/5 | 15550 | 1.00257 | 48.39 | 48.4 | <3mm/tube | nr. 028929 | WCH03031504 | PB:Coil-Nr. 45/1 | 39.01 | 39 | Ok
HCVSSB_01_-BU001402 | HCVSSB_01_ | VS01 | HCVSSB_01_ | HCVSSB_012-AK001402 | Boehler | Heraeus | Prestara | 3.080 | 2.990 | <1? | 364641/5 | 15551 | 1.00257 | 48.43 | 48.42 | <3mm/tube | nr. 028929 | WCH03031504 | PB:Coil-Nr. 45/1 | 39 | 39 | Ok
HCVSSB_01_-BU001403 | HCVSSB_01_ | VS01 | HCVSSB_01_ | HCVSSB_012-AK001403 | Boehler | Heraeus | Prestara | 3.080 | 2.990 | <1? | 364641/5 | 15552 | 1.00257 | 48.4 | 48.43 | <3mm/tube | nr. 028929 | WCH03031504 | PB:Coil-Nr. 45/1 | 39.03 | 39.03 | Ok
HCVSSB_01_-BU001404 | HCVSSB_01_ | VS01 | HCVSSB_01_ | HCVSSB_012-AK001404 | Boehler | Heraeus | Prestara | 3.080 | 2.990 | <1? | 364641/5 | 15552 | 1.00257 | 48.44 | 48.41 | <3mm/tube | nr. 028929 | WCH03031504 | PB:Coil-Nr. 45/1 | 39 | 39.04 | Ok
HCVSSB_01_-BU001405 | HCVSSB_01_ | VS01 | HCVSSB_01_ | HCVSSB_012-AK001405 | Boehler | Heraeus | Prestara | 3.080 | 2.990 | <1? | 364641/5 | 15551 | 1.00257 | 48.43 | 48.44 | <3mm/tube | nr. 028929 | WCH03031504 | PB:Coil-Nr. 45/1 | 39.02 | 39.02 | Ok
HCVSSB_01_-BU001406 | HCVSSB_01_ | VS01 | HCVSSB_01_ | HCVSSB_013-AK001406 | Boehler | Heraeus | Prestara | 3.080 | 2.990 | <1? | 364641/5 | 15551 | 1.00257 | 48.41 | 48.42 | <3mm/tube | nr. 028929 | WCH03031504 | PB:Coil-Nr. 45/1 | 38.99 | 39 | Ok
HCVSSB_01_-BU001407 | HCVSSB_01_ | VS01 | HCVSSB_01_ | HCVSSB_013-AK001407 | Boehler | Heraeus | Prestara | 3.080 | 2.990 | <1? | 364641/5 | 15551 | 1.00257 | 48.44 | 48.44 | <3mm/tube | nr. 028929 | WCH03031504 | PB:Coil-Nr. 45/1 | 38.98 | 39.03 | Ok
HCVSSB_01_-BU001408 | HCVSSB_01_ | VS01 | HCVSSB_01_ | HCVSSB_012-AK001408 | Boehler | Heraeus | Prestara | 3.080 | 2.990 | <1? | 364641/5 | 15551 | 1.00257 | 48.4 | 48.38 | <3mm/tube | nr. 028929 | WCH03031504 | PB:Coil-Nr. 45/1 | 39.01 | 39.01 | Ok
HCVSSB_01_-BU001409 | HCVSSB_01_ | VS01 | HCVSSB_01_ | HCVSSB_012-AK001409 | Boehler | Heraeus | Prestara | 3.080 | 2.990 | <1? | 364641/5 | 15551 | 1.00257 | 48.4 | 48.43 | <3mm/tube | nr. 028929 | WCH03031504 | PB:Coil-Nr. 45/1 | 39.02 | 39.02 | Ok
HCVSSB_01_-BU001410 | HCVSSB_01_ | VS01 | HCVSSB_01_ | HCVSSB_014-AK001410 | Boehler | Heraeus | Prestara | 3.080 | 2.990 | <1? | 364641/5 | 15551 | 1.00257 | 48.41 | 48.42 | <3mm/tube | nr. 028929 | WCH03031504 | PB:Coil-Nr. 45/1 | 39.01 | 39.01 | Ok
HCVSSB_01_-BU001411 | HCVSSB_01_ | VS01 | HCVSSB_01_ | HCVSSB_014-AK001411 | Boehler | Heraeus | Prestara | 3.080 | 2.990 | <1? | 364641/5 | 15552 | 1.00257 | 48.43 | 48.4 | <3mm/tube | nr. 028929 | WCH03031504 | PB:Coil-Nr. 45/1 | 39.04 | 39.04 | Ok
HCVSSB_01_-BU001412 | HCVSSB_01_ | VS01 | HCVSSB_01_ | HCVSSB_014-AK001412 | Boehler | Heraeus | Prestara | 3.080 | 2.990 | <1? | 364641/5 | 15555 | 1.00257 | 48.41 | 48.42 | <3mm/tube | nr. 028929 | WCH03031504 | PB:Coil-Nr. 45/1 | 39.01 | 38.99 | Ok
HCVSSB_01_-BU001413 | HCVSSB_01_ | VS01 | HCVSSB_01_ | HCVSSB_014-AK001413 | Boehler | Heraeus | Prestara | 3.080 | 2.990 | <1? | 364641/5 | 15552 | 1.00257 | 48.43 | 48.41 | <3mm/tube | nr. 028929 | WCH03031504 | PB:Coil-Nr. 45/1 | 39 | 39.02 | Ok
HCVSSB_01_-BU001414 | HCVSSB_01_ | VS01 | HCVSSB_01_ | HCVSSB_014-AK001414 | Boehler | Heraeus | Prestara | 3.080 | 2.990 | <1? | 364641/5 | 15552 | 1.00257 | 48.61 | 48.42 | <3mm/tube | nr. 028929 | WCH03031504 | PB:Coil-Nr. 45/1 | 39 | 39.04 | Ok
HCVSSB_01_-BU001415 | HCVSSB_01_ | VS01 | HCVSSB_01_ | HCVSSB_014-AK001415 | Boehler | Heraeus | Prestara | 3.080 | 2.990 | <1? | 364641/5 | 15552 | 1.00257 | 48.63 | 48.42 | <3mm/tube | nr. 028929 | WCH03031504 | PB:Coil-Nr. 45/1 | 39.03 | 39.03 | Ok
HCVSSB_01_-BU001416 | HCVSSB_01_ | VS01 | HCVSSB_01_ | HCVSSB_011-AK001416 | Boehler | Heraeus | Prestara | 3.080 | 2.990 | <1? | 364641/5 | 15552 | 1.00257 | 48.63 | 48.39 | <3mm/tube | nr. 028929 | WCH03031504 | PB:Coil-Nr. 45/1 | 39.04 | 39.01 | Ok
HCVSSB_01_-BU001417 | HCVSSB_01_ | VS01 | HCVSSB_01_ | HCVSSB_011-AK001417 | Boehler | Heraeus | Prestara | 3.080 | 2.990 | <1? | 364641/5 | 15552 | 1.00257 | 48.62 | 48.61 | <3mm/tube | nr. 028929 | WCH03031504 | PB:Coil-Nr. 45/1 | 39 | 39.02 | Ok
HCVSSB_01_-BU001418 | HCVSSB_01_ | VS01 | HCVSSB_01_ | HCVSSB_014-AK001418 | Boehler | Heraeus | Prestara | 3.080 | 2.990 | <1? | 364641/5 | 15552 | 1.00257 | 48.61 | 48.59 | <3mm/tube | nr. 028929 | WCH03031504 | PB:Coil-Nr. 45/1 | 39.03 | 39.01 | Ok
HCVSSB_01_-BU001419 | HCVSSB_01_ | VS01 | HCVSSB_01_ | HCVSSB_014-AK001419 | Boehler | Heraeus | Prestara | 3.080 | 2.990 | <1? | 364641/5 | 15552 | 1.00257 | 48.61 | 48.42 | <3mm/tube | nr. 028929 | WCH03031504 | PB:Coil-Nr. 45/1 | 39 | 39.03 | Ok
HCVSSB_01_-BU001420 | HCVSSB_01_ | VS01 | HCVSSB_01_ | HCVSSB_014-AK001420 | Boehler | Heraeus | Prestara | 3.220 | 2.940 | <1? | 363909/6 | 15551 | 1.00298 | 48.62 | 48.41 | <3mm/tube | nr. 028921 | WCH03031505 | PB:Coil-Nr. 46/1 | 39.07 | 39.01 | Ok
HCVSSB_01_-BU001421 | HCVSSB_01_ | VS01 | HCVSSB_01_ | HCVSSB_014-AK001421 | Boehler | Heraeus | Prestara | 3.220 | 2.940 | <1? | 363909/6 | 15552 | 1.00298 | 48.59 | 48.41 | <3mm/tube | nr. 028921 | WCH03031505 | PB:Coil-Nr. 46/1 | 39 | 39.04 | Ok
HCVSSB_01_-BU001422 | HCVSSB_01_ | VS01 | HCVSSB_01_ | HCVSSB_011-AK001422 | Boehler | Heraeus | Prestara | 3.220 | 2.940 | <1? | 363909/6 | 15552 | 1.00298 | 48.6 | 48.61 | <3mm/tube | nr. 028921 | WCH03031505 | PB:Coil-Nr. 46/1 | 39.02 | 39 | Ok
HCVSSB_01_-BU001423 | HCVSSB_01_ | VS01 | HCVSSB_01_ | HCVSSB_011-AK001423 | Boehler | Heraeus | Prestara | 3.220 | 2.940 | <1? | 363909/6 | 15552 | 1.00298 | 48.59 | 48.64 | <3mm/tube | nr. 028921 | WCH03031505 | PB:Coil-Nr. 46/1 | 39.04 | 39.05 | Ok
HCVSSB_01_-BU001424 | HCVSSB_01_ | VS01 | HCVSSB_01_ | HCVSSB_011-AK001424 | Boehler | Heraeus | Prestara | 3.220 | 2.940 | <1? | 363909/6 | 15552 | 1.00298 | 48.6 | 48.58 | <3mm/tube | nr. 028921 | WCH03031505 | PB:Coil-Nr. 46/1 | 39.05 | 39.03 | Ok
HCVSSB_01_-BU001425 | HCVSSB_01_ | VS01 | HCVSSB_01_ | HCVSSB_011-AK001425 | Boehler | Heraeus | Prestara | 3.220 | 2.940 | <1? | 363909/6 | 15552 | 1.00298 | 48.62 | 48.6 | <3mm/tube | nr. 028921 | WCH03031505 | PB:Coil-Nr. 46/1 | 39.05 | 39.08 | Ok
HCVSSB_01_-BU001426 | HCVSSB_01_ | VS01 | HCVSSB_01_ | HCVSSB_011-AK001426 | Boehler | Heraeus | Prestara | 3.220 | 2.940 | <1? | 363909/6 | 15553 | 1.00298 | 48.59 | 48.59 | <3mm/tube | nr. 028921 | WCH03031505 | PB:Coil-Nr. 46/1 | 39.04 | 38.99 | Ok
HCVSSB_01_-BU001427 | HCVSSB_01_ | VS01 | HCVSSB_01_ | HCVSSB_011-AK001427 | Boehler | Heraeus | Prestara | 3.220 | 2.940 | <1? | 363909/6 | 15558 | 1.00298 | 48.44 | 48.42 | <3mm/tube | nr. 028921 | WCH03031505 | PB:Coil-Nr. 46/1 | 39.02 | 39 | Ok
HCVSSB_01_-BU001428 | HCVSSB_01_ | VS01 | HCVSSB_01_ | HCVSSB_011-AK001428 | Boehler | Heraeus | Prestara | 3.220 | 2.940 | <1? | 363909/6 | 15553 | 1.00298 | 48.41 | 48.38 | <3mm/tube | nr. 028921 | WCH03031505 | PB:Coil-Nr. 46/1 | 39.03 | 39.04 | Ok
HCVSSB_01_-BU001429 | HCVSSB_01_ | VS01 | HCVSSB_01_ | HCVSSB_014-AK001429 | Boehler | Heraeus | Prestara | 3.220 | 2.940 | <1? | 363909/6 | 15552 | 1.00298 | 48.43 | 48.4 | <3mm/tube | nr. 028921 | WCH03031505 | PB:Coil-Nr. 46/1 | 39.03 | 39.03 | Ok
HCVSSB_01_-BU001430 | HCVSSB_01_ | VS01 | HCVSSB_01_ | HCVSSB_014-AK001430 | Boehler | Heraeus | Prestara | 3.220 | 2.940 | <1? | 363909/6 | 15552 | 1.00298 | 48.38 | 48.44 | <3mm/tube | nr. 028921 | WCH03031505 | PB:Coil-Nr. 46/1 | 39.04 | 39.02 | Ok
HCVSSB_01_-BU001431 | HCVSSB_01_ | VS01 | HCVSSB_01_ | HCVSSB_014-AK001431 | Boehler | Heraeus | Prestara | 3.220 | 2.940 | <1? | 363909/6 | 15553 | 1.00298 | 48.43 | 48.44 | <3mm/tube | nr. 028921 | WCH03031505 | PB:Coil-Nr. 46/1 | 39.01 | 39 | Ok
HCVSSB_01_-BU001432 | HCVSSB_01_ | VS01 | HCVSSB_01_ | HCVSSB_014-AK001432 | Boehler | Heraeus | Prestara | 3.220 | 2.940 | <1? | 363909/6 | 15553 | 1.00298 | 48.4 | 48.42 | <3mm/tube | nr. 028921 | WCH03031505 | PB:Coil-Nr. 46/1 | 39.01 | 39 | Ok
HCVSSB_01_-BU001433 | HCVSSB_01_ | VS01 | HCVSSB_01_ | HCVSSB_011-AK001433 | Boehler | Heraeus | Prestara | 3.220 | 2.940 | <1? | 363909/6 | 15553 | 1.00298 | 48.42 | 48.41 | <3mm/tube | nr. 028921 | WCH03031505 | PB:Coil-Nr. 46/1 | 39 | 39.01 | Ok
HCVSSB_01_-BU001434 | HCVSSB_01_ | VS01 | HCVSSB_01_ | HCVSSB_011-AK001434 | Boehler | Heraeus | Prestara | 3.220 | 2.940 | <1? | 363909/6 | 15553 | 1.00298 | 48.41 | 48.43 | <3mm/tube | nr. 028921 | WCH03031505 | PB:Coil-Nr. 46/1 | 39.01 | 39.01 | Ok
HCVSSB_01_-BU001435 | HCVSSB_01_ | VS01 | HCVSSB_01_ | HCVSSB_014-AK001435 | Boehler | Heraeus | Prestara | 3.220 | 2.940 | <1? | 363909/6 | 15553 | 1.00298 | 48.4 | 48.41 | <3mm/tube | nr. 028921 | WCH03031505 | PB:Coil-Nr. 46/1 | 39.02 | 39 | Ok
HCVSSB_01_-BU001436 | HCVSSB_01_ | VS01 | HCVSSB_01_ | HCVSSB_014-AK001436 | Boehler | Heraeus | Prestara | 3.220 | 2.940 | <1? | 363909/6 | 15553 | 1.00298 | 48.43 | 48.42 | <3mm/tube | nr. 028921 | WCH03031505 | PB:Coil-Nr. 46/1 | 39.02 | 38.99 | Ok
HCVSSB_01_-BU001437 | HCVSSB_01_ | VS01 | HCVSSB_01_ | HCVSSB_014-AK001437 | Boehler | Heraeus | Prestara | 3.220 | 2.940 | <1? | 363909/6 | 15553 | 1.00298 | 48.42 | 48.38 | <3mm/tube | nr. 028921 | WCH03031505 | PB:Coil-Nr. 46/1 | 39.01 | 39.03 | Ok
HCVSSB_01_-BU001438 | HCVSSB_01_ | VS01 | HCVSSB_01_ | HCVSSB_014-AK001438 | Boehler | Heraeus | Prestara | 3.220 | 2.940 | <1? | 363909/6 | 15553 | 1.00298 | 48.44 | 48.42 | <3mm/tube | nr. 028921 | WCH03031505 | PB:Coil-Nr. 46/1 | 39.01 | 38.98 | Ok
HCVSSB_01_-BU001439 | HCVSSB_01_ | VS01 | HCVSSB_01_ | HCVSSB_014-AK001439 | Boehler | Heraeus | Prestara | 3.220 | 2.940 | <1? | 363909/6 | 15553 | 1.00298 | 48.41 | 48.42 | <3mm/tube | nr. 028921 | WCH03031505 | PB:Coil-Nr. 46/1 | 39.02 | 39.01 | Ok
HCVSSB_01_-BU001440 | HCVSSB_01_ | VS01 | HCVSSB_01_ | HCVSSB_014-AK001440 | Boehler | Heraeus | Prestara | 3.220 | 2.940 | <1? | 363909/6 | 15553 | 1.00298 | 48.6 | 48.42 | <3mm/tube | nr. 028921 | WCH03031505 | PB:Coil-Nr. 46/1 | 39.02 | 38.98 | Ok
HCVSSB_01_-BU001441 | HCVSSB_01_ | VS01 | HCVSSB_01_ | HCVSSB_012-AK001441 | Boehler | Heraeus | Prestara | 3.220 | 2.940 | <1? | 363909/6 | 15553 | 1.00298 | 48.41 | 48.4 | <3mm/tube | nr. 028921 | WCH03031505 | PB:Coil-Nr. 46/1 | 39.05 | 39.02 | Ok
HCVSSB_01_-BU001442 | HCVSSB_01_ | VS01 | HCVSSB_01_ | HCVSSB_011-AK001442 | Boehler | Heraeus | Prestara | 3.220 | 2.940 | <1? | 363909/6 | 15552 | 1.00298 | 48.44 | 48.42 | <3mm/tube | nr. 028921 | WCH03031505 | PB:Coil-Nr. 46/1 | 39.02 | 39.03 | Ok
HCVSSB_01_-BU001443 | HCVSSB_01_ | VS01 | HCVSSB_01_ | HCVSSB_013-AK001443 | Boehler | Heraeus | Prestara | 3.220 | 2.940 | <1? | 363909/6 | 15552 | 1.00298 | 48.42 | 48.43 | <3mm/tube | nr. 028921 | WCH03031505 | PB:Coil-Nr. 46/1 | 39.05 | 39.04 | Ok
HCVSSB_01_-BU001444 | HCVSSB_01_ | VS01 | HCVSSB_01_ | HCVSSB_011-AK001444 | Boehler | Heraeus | Prestara | 3.220 | 2.940 | <1? | 363909/6 | 15552 | 1.00298 | 48.43 | 48.4 | <3mm/tube | nr. 028921 | WCH03031505 | PB:Coil-Nr. 46/1 | 38.99 | 39 | Ok
HCVSSB_01_-BU001445 | HCVSSB_01_ | VS01 | HCVSSB_01_ | HCVSSB_012-AK001445 | Boehler | Heraeus | Prestara | 3.220 | 2.940 | <1? | 363909/6 | 15552 | 1.00298 | 48.42 | 48.42 | <3mm/tube | nr. 028921 | WCH03031505 | PB:Coil-Nr. 46/1 | 39.01 | 38.97 | Ok
HCVSSB_01_-BU001446 | HCVSSB_01_ | VS01 | HCVSSB_01_ | HCVSSB_012-AK001446 | Boehler | Heraeus | Prestara | 3.220 | 2.940 | <1? | 363909/6 | 15552 | 1.00298 | 48.43 | 48.44 | <3mm/tube | nr. 028921 | WCH03031505 | PB:Coil-Nr. 46/1 | 39.02 | 38.98 | Ok
HCVSSB_01_-BU001447 | HCVSSB_01_ | VS01 | HCVSSB_01_ | HCVSSB_012-AK001447 | Boehler | Heraeus | Prestara | 3.220 | 2.940 | <1? | 363909/6 | 15552 | 1.00298 | 48.41 | 48.43 | <3mm/tube | nr. 028921 | WCH03031505 | PB:Coil-Nr. 46/1 | 39.02 | 39.02 | Ok
HCVSSB_01_-BU001448 | HCVSSB_01_ | VS01 | HCVSSB_01_ | HCVSSB_012-AK001448 | Boehler | Heraeus | Prestara | 3.220 | 2.940 | <1? | 363909/6 | 15552 | 1.00298 | 48.39 | 48.4 | <3mm/tube | nr. 028921 | WCH03031505 | PB:Coil-Nr. 46/1 | 39.03 | 39.01 | Ok
HCVSSB_01_-BU001449 | HCVSSB_01_ | VS01 | HCVSSB_01_ | HCVSSB_012-AK001449 | Boehler | Heraeus | Prestara | 3.220 | 2.940 | <1? | 363909/6 | 15552 | 1.00298 | 48.41 | 48.42 | <3mm/tube | nr. 028921 | WCH03031505 | PB:Coil-Nr. 46/1 | 39.01 | 39.04 | Ok
HCVSSB_01_-BU001450 | HCVSSB_01_ | VS01 | HCVSSB_01_ | HCVSSB_013-AK001450 | Boehler | Heraeus | Prestara | 1.740 | 1.560 | <1? | 364641/2 | 15552 | 1.00283 | 48.4 | 48.41 | <3mm/tube | nr. 028927 | WCH03031517 | PB:Coil-Nr. 58/1 | 39.04 | 39.02 | Ok
HCVSSB_01_-BU001451 | HCVSSB_01_ | VS01 | HCVSSB_01_ | HCVSSB_013-AK001451 | Boehler | Heraeus | Prestara | 1.740 | 1.560 | <1? | 364641/2 | 15552 | 1.00283 | 48.43 | 48.43 | <3mm/tube | nr. 028927 | WCH03031517 | PB:Coil-Nr. 58/1 | 39.01 | 39.02 | Ok
HCVSSB_01_-BU001452 | HCVSSB_01_ | VS01 | HCVSSB_01_ | HCVSSB_013-AK001452 | Boehler | Heraeus | Prestara | 1.740 | 1.560 | <1? | 364641/2 | 15553 | 1.00283 | 48.41 | 48.42 | <3mm/tube | nr. 028927 | WCH03031517 | PB:Coil-Nr. 58/1 | 39 | 38.99 | Ok
HCVSSB_01_-BU001453 | HCVSSB_01_ | VS01 | HCVSSB_01_ | HCVSSB_011-AK001453 | Boehler | Heraeus | Prestara | 1.740 | 1.560 | <1? | 364641/2 | 15553 | 1.00283 | 48.39 | 48.44 | <3mm/tube | nr. 028927 | WCH03031517 | PB:Coil-Nr. 58/1 | 39.01 | 38.98 | Ok
HCVSSB_01_-BU001454 | HCVSSB_01_ | VS01 | HCVSSB_01_ | HCVSSB_013-AK001454 | Boehler | Heraeus | Prestara | 1.740 | 1.560 | <1? | 364641/2 | 15553 | 1.00283 | 48.58 | 48.57 | <3mm/tube | nr. 028927 | WCH03031517 | PB:Coil-Nr. 58/1 | 38.98 | 38.99 | Ok
HCVSSB_01_-BU001455 | HCVSSB_01_ | VS01 | HCVSSB_01_ | HCVSSB_013-AK001455 | Boehler | Heraeus | Prestara | 1.740 | 1.560 | <1? | 364641/2 | 15553 | 1.00283 | 48.59 | 48.42 | <3mm/tube | nr. 028927 | WCH03031517 | PB:Coil-Nr. 58/1 | 39 | 39.02 | Ok
HCVSSB_01_-BU001456 | HCVSSB_01_ | VS01 | HCVSSB_01_ | HCVSSB_012-AK001456 | Boehler | Heraeus | Prestara | 1.740 | 1.560 | <1? | 364641/2 | 15553 | 1.00283 | 48.42 | 48.58 | <3mm/tube | nr. 028927 | WCH03031517 | PB:Coil-Nr. 58/1 | 39.02 | 39.01 | Ok
HCVSSB_01_-BU001457 | HCVSSB_01_ | VS01 | HCVSSB_01_ | HCVSSB_012-AK001457 | Boehler | Heraeus | Prestara | 1.740 | 1.560 | <1? | 364641/2 | 15553 | 1.00283 | 48.58 | 48.43 | <3mm/tube | nr. 028927 | WCH03031517 | PB:Coil-Nr. 58/1 | 38.98 | 38.97 | Ok
HCVSSB_01_-BU001458 | HCVSSB_01_ | VS01 | HCVSSB_01_ | HCVSSB_013-AK001458 | Boehler | Heraeus | Prestara | 1.740 | 1.560 | <1? | 364641/2 | 15553 | 1.00283 | 48.41 | 48.42 | <3mm/tube | nr. 028927 | WCH03031517 | PB:Coil-Nr. 58/1 | 39.03 | 39.02 | Ok
HCVSSB_01_-BU001459 | HCVSSB_01_ | VS01 | HCVSSB_01_ | HCVSSB_013-AK001459 | Boehler | Heraeus | Prestara | 1.740 | 1.560 | <1? | 364641/2 | 15553 | 1.00283 | 48.42 | 48.58 | <3mm/tube | nr. 028927 | WCH03031517 | PB:Coil-Nr. 58/1 | 39.01 | 39.04 | Ok
HCVSSB_01_-BU001460 | HCVSSB_01_ | VS01 | HCVSSB_01_ | HCVSSB_013-AK001460 | Boehler | Heraeus | Prestara | 1.740 | 1.560 | <1? | 364641/2 | 15553 | 1.00283 | 48.41 | 48.43 | <3mm/tube | nr. 028927 | WCH03031517 | PB:Coil-Nr. 58/1 | 39 | 39.01 | Ok
HCVSSB_01_-BU001461 | HCVSSB_01_ | VS01 | HCVSSB_01_ | HCVSSB_013-AK001461 | Boehler | Heraeus | Prestara | 1.740 | 1.560 | <1? | 364641/2 | 15553 | 1.00283 | 48.43 | 48.42 | <3mm/tube | nr. 028927 | WCH03031517 | PB:Coil-Nr. 58/1 | 39.04 | 39.04 | Ok
HCVSSB_01_-BU001462 | HCVSSB_01_ | VS01 | HCVSSB_01_ | HCVSSB_013-AK001462 | Boehler | Heraeus | Prestara | 1.740 | 1.560 | <1? | 364641/2 | 15553 | 1.00283 | 48.44 | 48.59 | <3mm/tube | nr. 028927 | WCH03031517 | PB:Coil-Nr. 58/1 | 39 | 38.98 | Ok
HCVSSB_01_-BU001463 | HCVSSB_01_ | VS01 | HCVSSB_01_ | HCVSSB_012-AK001463 | Boehler | Heraeus | Prestara | 1.740 | 1.560 | <1? | 364641/2 | 15553 | 1.00283 | 48.63 | 48.62 | <3mm/tube | nr. 028927 | WCH03031517 | PB:Coil-Nr. 58/1 | 39.02 | 38.96 | Ok
HCVSSB_01_-BU001464 | HCVSSB_01_ | VS01 | HCVSSB_01_ | HCVSSB_012-AK001464 | Boehler | Heraeus | Prestara | 1.740 | 1.560 | <1? | 364641/2 | 15553 | 1.00283 | 48.61 | 48.62 | <3mm/tube | nr. 028927 | WCH03031517 | PB:Coil-Nr. 58/1 | 38.99 | 39 | Ok
HCVSSB_01_-BU001465 | HCVSSB_01_ | VS01 | HCVSSB_01_ | HCVSSB_012-AK001465 | Boehler | Heraeus | Prestara | 1.740 | 1.560 | <1? | 364641/2 | 15553 | 1.00283 | 48.63 | 48.63 | <3mm/tube | nr. 028927 | WCH03031517 | PB:Coil-Nr. 58/1 | 38.99 | 39 | Ok
HCVSSB_01_-BU001466 | HCVSSB_01_ | VS01 | HCVSSB_01_ | HCVSSB_012-AK001466 | Boehler | Heraeus | Prestara | 1.740 | 1.560 | <1? | 364641/2 | 15551 | 1.00283 | 48.62 | 48.48 | <3mm/tube | nr. 028927 | WCH03031517 | PB:Coil-Nr. 58/1 | 39 | 38.99 | Ok
HCVSSB_01_-BU001467 | HCVSSB_01_ | VS01 | HCVSSB_01_ | HCVSSB_012-AK001467 | Boehler | Heraeus | Prestara | 1.740 | 1.560 | <1? | 364641/2 | 15551 | 1.00283 | 48.49 | 48.47 | <3mm/tube | nr. 028927 | WCH03031517 | PB:Coil-Nr. 58/1 | 39 | 39 | Ok
HCVSSB_01_-BU001468 | HCVSSB_01_ | VS01 | HCVSSB_01_ | HCVSSB_012-AK001468 | Boehler | Heraeus | Prestara | 1.740 | 1.560 | <1? | 364641/2 | 15552 | 1.00283 | 48.51 | 48.51 | <3mm/tube | nr. 028927 | WCH03031517 | PB:Coil-Nr. 58/1 | 38.98 | 38.99 | Ok
HCVSSB_01_-BU001469 | HCVSSB_01_ | VS01 | HCVSSB_01_ | HCVSSB_012-AK001469 | Boehler | Heraeus | Prestara | 1.740 | 1.560 | <1? | 364641/2 | 15551 | 1.00283 | 48.48 | 48.52 | <3mm/tube | nr. 028927 | WCH03031517 | PB:Coil-Nr. 58/1 | 38.99 | 38.97 | Ok
HCVSSB_01_-BU001470 | HCVSSB_01_ | VS01 | HCVSSB_01_ | HCVSSB_011-AK001470 | Boehler | Heraeus | Prestara | 1.740 | 1.560 | <1? | 364641/2 | 15551 | 1.00283 | 48.52 | 48.49 | <3mm/tube | nr. 028927 | WCH03031517 | PB:Coil-Nr. 58/1 | 39 | 38.98 | Ok
HCVSSB_01_-BU001471 | HCVSSB_01_ | VS01 | HCVSSB_01_ | HCVSSB_012-AK001471 | Boehler | Heraeus | Prestara | 1.740 | 1.560 | <1? | 364641/2 | 15551 | 1.00283 | 48.5 | 48.52 | <3mm/tube | nr. 028927 | WCH03031517 | PB:Coil-Nr. 58/1 | 39 | 38.97 | Ok
HCVSSB_01_-BU001472 | HCVSSB_01_ | VS01 | HCVSSB_01_ | HCVSSB_011-AK001472 | Boehler | Heraeus | Prestara | 1.740 | 1.560 | <1? | 364641/2 | 15551 | 1.00283 | 48.51 | 48.53 | <3mm/tube | nr. 028927 | WCH03031517 | PB:Coil-Nr. 58/1 | 38.98 | 38.96 | Ok
HCVSSB_01_-BU001473 | HCVSSB_01_ | VS01 | HCVSSB_01_ | HCVSSB_012-AK001473 | Boehler | Heraeus | Prestara | 1.740 | 1.560 | <1? | 364641/2 | 15551 | 1.00283 | 48.51 | 48.48 | <3mm/tube | nr. 028927 | WCH03031517 | PB:Coil-Nr. 58/1 | 39 | 39 | Ok
HCVSSB_01_-BU001474 | HCVSSB_01_ | VS01 | HCVSSB_01_ | HCVSSB_012-AK001474 | Boehler | Heraeus | Prestara | 1.740 | 1.560 | <1? | 364641/2 | 15552 | 1.00283 | 48.48 | 48.49 | <3mm/tube | nr. 028927 | WCH03031517 | PB:Coil-Nr. 58/1 | 39.01 | 39 | Ok
HCVSSB_01_-BU001475 | HCVSSB_01_ | VS01 | HCVSSB_01_ | HCVSSB_011-AK001475 | Boehler | Heraeus | Prestara | 1.740 | 1.560 | <1? | 364641/2 | 15551 | 1.00283 | 48.51 | 48.48 | <3mm/tube | nr. 028927 | WCH03031517 | PB:Coil-Nr. 58/1 | 38.98 | 39 | Ok
HCVSSB_01_-BU001476 | HCVSSB_01_ | VS01 | HCVSSB_01_ | HCVSSB_012-AK001476 | Boehler | Heraeus | Prestara | 1.740 | 1.560 | <1? | 364641/2 | 15551 | 1.00283 | 48.5 | 48.5 | <3mm/tube | nr. 028927 | WCH03031517 | PB:Coil-Nr. 58/1 | 39.01 | 39.01 | Ok
HCVSSB_01_-BU001477 | HCVSSB_01_ | VS01 | HCVSSB_01_ | HCVSSB_012-AK001477 | Boehler | Heraeus | Prestara | 1.740 | 1.560 | <1? | 364641/2 | 15551 | 1.00283 | 48.51 | 48.48 | <3mm/tube | nr. 028927 | WCH03031517 | PB:Coil-Nr. 58/1 | 39 | 38.99 | Ok
HCVSSB_01_-BU001478 | HCVSSB_01_ | VS01 | HCVSSB_01_ | HCVSSB_014-AK001478 | Boehler | Heraeus | Prestara | 1.740 | 1.560 | <1? | 364641/2 | 15551 | 1.00283 | 48.5 | 48.47 | <3mm/tube | nr. 028927 | WCH03031517 | PB:Coil-Nr. 58/1 | 39.01 | 39 | Ok
HCVSSB_01_-BU001479 | HCVSSB_01_ | VS01 | HCVSSB_01_ | HCVSSB_014-AK001479 | Boehler | Heraeus | Prestara | 1.740 | 1.560 | <1? | 364641/2 | 15552 | 1.00283 | 48.47 | 48.5 | <3mm/tube | nr. 028927 | WCH03031517 | PB:Coil-Nr. 58/1 | 39 | 39 | Ok
HCVSSB_01_-BU001480 | HCVSSB_01_ | VS01 | HCVSSB_01_ | HCVSSB_014-AK001480 | Boehler | Heraeus | Prestara | 1.740 | 1.560 | <1? | 364641/2 | 15551 | 1.00283 | 48.49 | 48.53 | <3mm/tube | nr. 028927 | WCH03031517 | PB:Coil-Nr. 58/1 | 39.01 | 39 | Ok
HCVSSB_01_-BU001481 | HCVSSB_01_ | VS01 | HCVSSB_01_ | HCVSSB_014-AK001481 | Boehler | Heraeus | Prestara | 1.740 | 1.560 | <1? | 364641/2 | 15552 | 1.00283 | 48.59 | 48.6 | <3mm/tube | nr. 028927 | WCH03031517 | PB:Coil-Nr. 58/1 | 39 | 38.99 | Ok
HCVSSB_01_-BU001482 | HCVSSB_01_ | VS01 | HCVSSB_01_ | HCVSSB_014-AK001482 | Boehler | Heraeus | Prestara | 1.740 | 1.560 | <1? | 364641/2 | 15552 | 1.00283 | 48.58 | 48.61 | <3mm/tube | nr. 028927 | WCH03031517 | PB:Coil-Nr. 58/1 | 39.01 | 38.98 | Ok
HCVSSB_01_-BU001483 | HCVSSB_01_ | VS01 | HCVSSB_01_ | HCVSSB_014-AK001483 | Boehler | Heraeus | Prestara | 1.740 | 1.560 | <1? | 364641/2 | 15552 | 1.00283 | 48.63 | 48.59 | <3mm/tube | nr. 028927 | WCH03031517 | PB:Coil-Nr. 58/1 | 39.01 | 39.01 | Ok
HCVSSB_01_-BU001484 | HCVSSB_01_ | VS01 | HCVSSB_01_ | HCVSSB_011-AK001484 | Boehler | Heraeus | Prestara | 1.740 | 1.560 | <1? | 364641/2 | 15551 | 1.00283 | 48.62 | 48.6 | <3mm/tube | nr. 028927 | WCH03031517 | PB:Coil-Nr. 58/1 | 39 | 38.99 | Ok
HCVSSB_01_-BU001485 | HCVSSB_01_ | VS01 | HCVSSB_01_ | HCVSSB_014-AK001485 | Boehler | Heraeus | Prestara | 1.740 | 1.560 | <1? | 364641/2 | 15552 | 1.00283 | 48.59 | 48.6 | <3mm/tube | nr. 028927 | WCH03031517 | PB:Coil-Nr. 58/1 | 38.98 | 39.01 | Ok
HCVSSB_01_-BU001486 | HCVSSB_01_ | VS01 | HCVSSB_01_ | HCVSSB_011-AK001486 | Boehler | Heraeus | Prestara | 1.740 | 1.560 | <1? | 364641/2 | 15552 | 1.00283 | 48.58 | 48.57 | <3mm/tube | nr. 028927 | WCH03031517 | PB:Coil-Nr. 58/1 | 38.98 | 38.97 | Ok
HCVSSB_01_-BU001487 | HCVSSB_01_ | VS01 | HCVSSB_01_ | HCVSSB_011-AK001487 | Boehler | Heraeus | Prestara | 1.740 | 1.560 | <1? | 364641/2 | 15552 | 1.00283 | 48.6 | 48.59 | <3mm/tube | nr. 028927 | WCH03031517 | PB:Coil-Nr. 58/1 | 39 | 38.97 | Ok
HCVSSB_01_-BU001488 | HCVSSB_01_ | VS01 | HCVSSB_01_ | HCVSSB_013-AK001488 | Boehler | Heraeus | Prestara | 1.740 | 1.560 | <1? | 364641/2 | 15552 | 1.00283 | 48.63 | 48.58 | <3mm/tube | nr. 028927 | WCH03031517 | PB:Coil-Nr. 58/1 | 38.98 | 38.99 | Ok
HCVSSB_01_-BU001489 | HCVSSB_01_ | VS01 | HCVSSB_01_ | HCVSSB_013-AK001489 | Boehler | Heraeus | Prestara | 1.740 | 1.560 | <1? | 364641/2 | 15552 | 1.00283 | 48.6 | 48.58 | <3mm/tube | nr. 028927 | WCH03031517 | PB:Coil-Nr. 58/1 | 38.99 | 38.99 | Ok
HCVSSB_01_-BU001490 | HCVSSB_01_ | VS01 | HCVSSB_01_ | HCVSSB_013-AK001490 | Boehler | Heraeus | Prestara | 1.740 | 1.560 | <1? | 364641/2 | 15552 | 1.00283 | 48.59 | 48.58 | <3mm/tube | nr. 028927 | WCH03031517 | PB:Coil-Nr. 58/1 | 39 | 39.01 | Ok
HCVSSB_01_-BU001491 | HCVSSB_01_ | VS01 | HCVSSB_01_ | HCVSSB_013-AK001491 | Boehler | Heraeus | Prestara | 3.180 | 2.990 | <1? | 363909/3 | 15552 | 1.00247 | 48.49 | 48.52 | <3mm/tube | nr. 28918 | WCH03031518 | PB:Coil-Nr. 59/1 | 39 | 38.98 | Ok
HCVSSB_01_-BU001492 | HCVSSB_01_ | VS01 | HCVSSB_01_ | HCVSSB_013-AK001492 | Boehler | Heraeus | Prestara | 3.180 | 2.990 | <1? | 363909/3 | 15552 | 1.00247 | 48.48 | 48.49 | <3mm/tube | nr. 28918 | WCH03031518 | PB:Coil-Nr. 59/1 | 38.99 | 39 | Ok
HCVSSB_01_-BU001493 | HCVSSB_01_ | VS01 | HCVSSB_01_ | HCVSSB_013-AK001493 | Boehler | Heraeus | Prestara | 3.180 | 2.990 | <1? | 363909/3 | 15552 | 1.00247 | 48.49 | 48.5 | <3mm/tube | nr. 28918 | WCH03031518 | PB:Coil-Nr. 59/1 | 39 | 38.99 | Ok
HCVSSB_01_-BU001494 | HCVSSB_01_ | VS01 | HCVSSB_01_ | HCVSSB_012-AK001494 | Boehler | Heraeus | Prestara | 3.180 | 2.990 | <1? | 363909/3 | 15553 | 1.00247 | 48.51 | 48.51 | <3mm/tube | nr. 28918 | WCH03031518 | PB:Coil-Nr. 59/1 | 39 | 39.01 | Ok
HCVSSB_01_-BU001495 | HCVSSB_01_ | VS01 | HCVSSB_01_ | HCVSSB_012-AK001495 | Boehler | Heraeus | Prestara | 3.180 | 2.990 | <1? | 363909/3 | 15552 | 1.00247 | 48.47 | 48.53 | <3mm/tube | nr. 28918 | WCH03031518 | PB:Coil-Nr. 59/1 | 39 | 39.02 | Ok
HCVSSB_01_-BU001496 | HCVSSB_01_ | VS01 | HCVSSB_01_ | HCVSSB_011-AK001496 | Boehler | Heraeus | Prestara | 3.180 | 2.990 | <1? | 363909/3 | 15552 | 1.00247 | 48.49 | 48.52 | <3mm/tube | nr. 28918 | WCH03031518 | PB:Coil-Nr. 59/1 | 39.01 | 39 | Ok
HCVSSB_01_-BU001497 | HCVSSB_01_ | VS01 | HCVSSB_01_ | HCVSSB_012-AK001497 | Boehler | Heraeus | Prestara | 3.180 | 2.990 | <1? | 363909/3 | 15552 | 1.00247 | 48.49 | 48.53 | <3mm/tube | nr. 28918 | WCH03031518 | PB:Coil-Nr. 59/1 | 39 | 39.01 | Ok
HCVSSB_01_-BU001498 | HCVSSB_01_ | VS01 | HCVSSB_01_ | HCVSSB_013-AK001498 | Boehler | Heraeus | Prestara | 3.180 | 2.990 | <1? | 363909/3 | 15552 | 1.00247 | 48.46 | 48.5 | <3mm/tube | nr. 28918 | WCH03031518 | PB:Coil-Nr. 59/1 | 39 | 39.01 | Ok
HCVSSB_01_-BU001499 | HCVSSB_01_ | VS01 | HCVSSB_01_ | HCVSSB_011-AK001499 | Boehler | Heraeus | Prestara | 3.180 | 2.990 | <1? | 363909/3 | 15552 | 1.00247 | 48.49 | 48.5 | <3mm/tube | nr. 28918 | WCH03031518 | PB:Coil-Nr. 59/1 | 39.01 | 39 | Ok
HCVSSB_01_-BU001500 | HCVSSB_01_ | VS01 | HCVSSB_01_ | HCVSSB_011-AK001500 | Boehler | Heraeus | Prestara | 3.180 | 2.990 | <1? | 363909/3 | 15552 | 1.00247 | 48.52 | 48.48 | <3mm/tube | nr. 28918 | WCH03031518 | PB:Coil-Nr. 59/1 | 39.02 | 39.02 | Ok
HCVSSB_01_-BU001501 | HCVSSB_01_ | VS01 | HCVSSB_01_ | HCVSSB_011-AK001501 | Boehler | Heraeus | Prestara | 3.180 | 2.990 | <1? | 363909/3 | 15551 | 1.00247 | 48.5 | 48.62 | <3mm/tube | nr. 28918 | WCH03031518 | PB:Coil-Nr. 59/1 | 39.01 | 39 | Ok
HCVSSB_01_-BU001502 | HCVSSB_01_ | VS01 | HCVSSB_01_ | HCVSSB_011-AK001502 | Boehler | Heraeus | Prestara | 3.180 | 2.990 | <1? | 363909/3 | 15551 | 1.00247 | 48.58 | 48.6 | <3mm/tube | nr. 28918 | WCH03031518 | PB:Coil-Nr. 59/1 | 39 | 38.99 | Ok
HCVSSB_01_-BU001503 | HCVSSB_01_ | VS01 | HCVSSB_01_ | HCVSSB_014-AK001503 | Boehler | Heraeus | Prestara | 3.180 | 2.990 | <1? | 363909/3 | 15551 | 1.00247 | 48.57 | 48.58 | <3mm/tube | nr. 28918 | WCH03031518 | PB:Coil-Nr. 59/1 | 39.03 | 38.98 | Ok
HCVSSB_01_-BU001504 | HCVSSB_01_ | VS01 | HCVSSB_01_ | HCVSSB_011-AK001504 | Boehler | Heraeus | Prestara | 3.180 | 2.990 | <1? | 363909/3 | 15551 | 1.00247 | 48.56 | 48.57 | <3mm/tube | nr. 28918 | WCH03031518 | PB:Coil-Nr. 59/1 | 38.98 | 38.99 | Ok
HCVSSB_01_-BU001505 | HCVSSB_01_ | VS01 | HCVSSB_01_ | HCVSSB_011-AK001505 | Boehler | Heraeus | Prestara | 3.180 | 2.990 | <1? | 363909/3 | 15551 | 1.00247 | 48.6 | 48.58 | <3mm/tube | nr. 28918 | WCH03031518 | PB:Coil-Nr. 59/1 | 39 | 38.97 | Ok
HCVSSB_01_-BU001506 | HCVSSB_01_ | VS01 | HCVSSB_01_ | HCVSSB_014-AK001506 | Boehler | Heraeus | Prestara | 3.180 | 2.990 | <1? | 363909/3 | 15551 | 1.00247 | 48.59 | 48.59 | <3mm/tube | nr. 28918 | WCH03031518 | PB:Coil-Nr. 59/1 | 39.01 | 39 | Ok
HCVSSB_01_-BU001507 | HCVSSB_01_ | VS01 | HCVSSB_01_ | HCVSSB_014-AK001507 | Boehler | Heraeus | Prestara | 3.180 | 2.990 | <1? | 363909/3 | 15551 | 1.00247 | 48.61 | 48.58 | <3mm/tube | nr. 28918 | WCH03031518 | PB:Coil-Nr. 59/1 | 39.02 | 39 | Ok
HCVSSB_01_-BU001508 | HCVSSB_01_ | VS01 | HCVSSB_01_ | HCVSSB_011-AK001508 | Boehler | Heraeus | Prestara | 3.180 | 2.990 | <1? | 363909/3 | 15551 | 1.00247 | 48.58 | 48.56 | <3mm/tube | nr. 28918 | WCH03031518 | PB:Coil-Nr. 59/1 | 39.01 | 39.03 | Ok
HCVSSB_01_-BU001509 | HCVSSB_01_ | VS01 | HCVSSB_01_ | HCVSSB_013-AK001509 | Boehler | Heraeus | Prestara | 3.180 | 2.990 | <1? | 363909/3 | 15551 | 1.00247 | 48.6 | 48.57 | <3mm/tube | nr. 28918 | WCH03031518 | PB:Coil-Nr. 59/1 | 39 | 38.98 | Ok
HCVSSB_01_-BU001510 | HCVSSB_01_ | VS01 | HCVSSB_01_ | HCVSSB_013-AK001510 | Boehler | Heraeus | Prestara | 3.180 | 2.990 | <1? | 363909/3 | 15551 | 1.00247 | 48.57 | 48.58 | <3mm/tube | nr. 28918 | WCH03031518 | PB:Coil-Nr. 59/1 | 39.02 | 39 | Ok
HCVSSB_01_-BU001511 | HCVSSB_01_ | VS01 | HCVSSB_01_ | HCVSSB_013-AK001511 | Boehler | Heraeus | Prestara | 3.180 | 2.990 | <1? | 363909/3 | 15551 | 1.00247 | 48.6 | 48.57 | <3mm/tube | nr. 28918 | WCH03031518 | PB:Coil-Nr. 59/1 | 39.01 | 39.02 | Ok
HCVSSB_01_-BU001512 | HCVSSB_01_ | VS01 | HCVSSB_01_ | HCVSSB_011-AK001512 | Boehler | Heraeus | Prestara | 3.180 | 2.990 | <1? | 363909/3 | 15551 | 1.00247 | 48.62 | 48.58 | <3mm/tube | nr. 28918 | WCH03031518 | PB:Coil-Nr. 59/1 | 39.02 | 38.97 | Ok
HCVSSB_01_-BU001513 | HCVSSB_01_ | VS01 | HCVSSB_01_ | HCVSSB_013-AK001513 | Boehler | Heraeus | Prestara | 3.180 | 2.990 | <1? | 363909/3 | 15551 | 1.00247 | 48.6 | 48.57 | <3mm/tube | nr. 28918 | WCH03031518 | PB:Coil-Nr. 59/1 | 39 | 38.99 | Ok
HCVSSB_01_-BU001514 | HCVSSB_01_ | VS01 | HCVSSB_01_ | HCVSSB_013-AK001514 | Boehler | Heraeus | Prestara | 3.180 | 2.990 | <1? | 363909/3 | 15551 | 1.00247 | 48.58 | 48.58 | <3mm/tube | nr. 28918 | WCH03031518 | PB:Coil-Nr. 59/1 | 38.98 | 38.99 | Ok
HCVSSB_01_-BU001515 | HCVSSB_01_ | VS01 | HCVSSB_01_ | HCVSSB_011-AK001515 | Boehler | Heraeus | Prestara | 3.180 | 2.990 | <1? | 363909/3 | 15554 | 1.00247 | 48.49 | 48.5 | <3mm/tube | nr. 28918 | WCH03031518 | PB:Coil-Nr. 59/1 | 39.01 | 39 | Ok
HCVSSB_01_-BU001516 | HCVSSB_01_ | VS01 | HCVSSB_01_ | HCVSSB_013-AK001516 | Boehler | Heraeus | Prestara | 2.010 | 1.590 | <1? | 364641/8 | 15551 | 1.00259 | 48.59 | 48.58 | <3mm/tube | nr. 28932 | WCH03031511 | PB:Coil-Nr. 52/1 | 39 | 39.01 | Ok
HCVSSB_01_-BU001517 | HCVSSB_01_ | VS01 | HCVSSB_01_ | HCVSSB_013-AK001517 | Boehler | Heraeus | Prestara | 2.010 | 1.590 | <1? | 364641/8 | 15551 | 1.00259 | 48.57 | 48.58 | <3mm/tube | nr. 28932 | WCH03031511 | PB:Coil-Nr. 52/1 | 39 | 38.98 | Ok
HCVSSB_01_-BU001518 | HCVSSB_01_ | VS01 | HCVSSB_01_ | HCVSSB_013-AK001518 | Boehler | Heraeus | Prestara | 2.010 | 1.590 | <1? | 364641/8 | 15551 | 1.00259 | 48.59 | 48.58 | <3mm/tube | nr. 28932 | WCH03031511 | PB:Coil-Nr. 52/1 | 39.01 | 39 | Ok
HCVSSB_01_-BU001519 | HCVSSB_01_ | VS01 | HCVSSB_01_ | HCVSSB_013-AK001519 | Boehler | Heraeus | Prestara | 2.010 | 1.590 | <1? | 364641/8 | 15551 | 1.00259 | 48.6 | 48.57 | <3mm/tube | nr. 28932 | WCH03031511 | PB:Coil-Nr. 52/1 | 38.99 | 38.98 | Ok
HCVSSB_01_-BU001520 | HCVSSB_01_ | VS01 | HCVSSB_01_ | HCVSSB_013-AK001520 | Boehler | Heraeus | Prestara | 2.010 | 1.590 | <1? | 364641/8 | 15551 | 1.00259 | 48.56 | 48.58 | <3mm/tube | nr. 28932 | WCH03031511 | PB:Coil-Nr. 52/1 | 38.96 | 39.01 | Ok
HCVSSB_01_-BU001521 | HCVSSB_01_ | VS01 | HCVSSB_01_ | HCVSSB_011-AK001521 | Boehler | Heraeus | Prestara | 2.010 | 1.590 | <1? | 364641/8 | 15551 | 1.00259 | 48.58 | 48.61 | <3mm/tube | nr. 28932 | WCH03031511 | PB:Coil-Nr. 52/1 | 38.99 | 38.98 | Ok
HCVSSB_01_-BU001522 | HCVSSB_01_ | VS01 | HCVSSB_01_ | HCVSSB_013-AK001522 | Boehler | Heraeus | Prestara | 2.010 | 1.590 | <1? | 364641/8 | 15551 | 1.00259 | 48.61 | 48.6 | <3mm/tube | nr. 28932 | WCH03031511 | PB:Coil-Nr. 52/1 | 38.99 | 38.99 | Ok
HCVSSB_01_-BU001523 | HCVSSB_01_ | VS01 | HCVSSB_01_ | HCVSSB_012-AK001523 | Boehler | Heraeus | Prestara | 2.010 | 1.590 | <1? | 364641/8 | 15551 | 1.00259 | 48.6 | 48.58 | <3mm/tube | nr. 28932 | WCH03031511 | PB:Coil-Nr. 52/1 | 39 | 39 | Ok
HCVSSB_01_-BU001524 | HCVSSB_01_ | VS01 | HCVSSB_01_ | HCVSSB_013-AK001524 | Boehler | Heraeus | Prestara | 2.010 | 1.590 | <1? | 364641/8 | 15551 | 1.00259 | 48.58 | 48.61 | <3mm/tube | nr. 28932 | WCH03031511 | PB:Coil-Nr. 52/1 | 38.98 | 38.98 | Ok
HCVSSB_01_-BU001525 | HCVSSB_01_ | VS01 | HCVSSB_01_ | HCVSSB_013-AK001525 | Boehler | Heraeus | Prestara | 2.010 | 1.590 | <1? | 364641/8 | 15552 | 1.00259 | 48.58 | 48.51 | <3mm/tube | nr. 28932 | WCH03031511 | PB:Coil-Nr. 52/1 | 39 | 39 | Ok
HCVSSB_01_-BU001526 | HCVSSB_01_ | VS01 | HCVSSB_01_ | HCVSSB_011-AK001526 | Boehler | Heraeus | Prestara | 2.010 | 1.590 | <1? | 364641/8 | 15552 | 1.00259 | 48.5 | 48.48 | <3mm/tube | nr. 28932 | WCH03031511 | PB:Coil-Nr. 52/1 | 39 | 39.02 | Ok
HCVSSB_01_-BU001527 | HCVSSB_01_ | VS01 | HCVSSB_01_ | HCVSSB_013-AK001527 | Boehler | Heraeus | Prestara | 2.010 | 1.590 | <1? | 364641/8 | 15553 | 1.00259 | 48.48 | 48.47 | <3mm/tube | nr. 28932 | WCH03031511 | PB:Coil-Nr. 52/1 | 39.01 | 39.01 | Ok
HCVSSB_01_-BU001528 | HCVSSB_01_ | VS01 | HCVSSB_01_ | HCVSSB_013-AK001528 | Boehler | Heraeus | Prestara | 2.010 | 1.590 | <1? | 364641/8 | 15553 | 1.00259 | 48.47 | 48.51 | <3mm/tube | nr. 28932 | WCH03031511 | PB:Coil-Nr. 52/1 | 39.02 | 39.01 | Ok
HCVSSB_01_-BU001529 | HCVSSB_01_ | VS01 | HCVSSB_01_ | HCVSSB_013-AK001529 | Boehler | Heraeus | Prestara | 2.010 | 1.590 | <1? | 364641/8 | 15552 | 1.00259 | 48.46 | 48.49 | <3mm/tube | nr. 28932 | WCH03031511 | PB:Coil-Nr. 52/1 | 39 | 39 | Ok
HCVSSB_01_-BU001530 | HCVSSB_01_ | VS01 | HCVSSB_01_ | HCVSSB_013-AK001530 | Boehler | Heraeus | Prestara | 2.010 | 1.590 | <1? | 364641/8 | 15552 | 1.00259 | 48.5 | 48.48 | <3mm/tube | nr. 28932 | WCH03031511 | PB:Coil-Nr. 52/1 | 39.02 | 39.02 | Ok
HCVSSB_01_-BU001531 | HCVSSB_01_ | VS01 | HCVSSB_01_ | HCVSSB_011-AK001531 | Boehler | Heraeus | Prestara | 2.010 | 1.590 | <1? | 364641/8 | 15552 | 1.00259 | 48.51 | 48.5 | <3mm/tube | nr. 28932 | WCH03031511 | PB:Coil-Nr. 52/1 | 39.03 | 39.01 | Ok
HCVSSB_01_-BU001532 | HCVSSB_01_ | VS01 | HCVSSB_01_ | HCVSSB_011-AK001532 | Boehler | Heraeus | Prestara | 2.010 | 1.590 | <1? | 364641/8 | 15551 | 1.00259 | 48.51 | 48.52 | <3mm/tube | nr. 28932 | WCH03031511 | PB:Coil-Nr. 52/1 | 38.99 | 39 | Ok
HCVSSB_01_-BU001533 | HCVSSB_01_ | VS01 | HCVSSB_01_ | HCVSSB_013-AK001533 | Boehler | Heraeus | Prestara | 2.010 | 1.590 | <1? | 364641/8 | 15552 | 1.00259 | 48.46 | 48.48 | <3mm/tube | nr. 28932 | WCH03031511 | PB:Coil-Nr. 52/1 | 38.99 | 39 | Ok
HCVSSB_01_-BU001534 | HCVSSB_01_ | VS01 | HCVSSB_01_ | HCVSSB_013-AK001534 | Boehler | Heraeus | Prestara | 2.010 | 1.590 | <1? | 364641/8 | 15552 | 1.00259 | 48.47 | 48.48 | <3mm/tube | nr. 28932 | WCH03031511 | PB:Coil-Nr. 52/1 | 39.01 | 39 | Ok
HCVSSB_01_-BU001535 | HCVSSB_01_ | VS01 | HCVSSB_01_ | HCVSSB_012-AK001535 | Boehler | Heraeus | Prestara | 2.010 | 1.590 | <1? | 364641/8 | 15552 | 1.00259 | 48.51 | 48.51 | <3mm/tube | nr. 28932 | WCH03031511 | PB:Coil-Nr. 52/1 | 39.02 | 38.98 | Ok
HCVSSB_01_-BU001536 | HCVSSB_01_ | VS01 | HCVSSB_01_ | HCVSSB_013-AK001536 | Boehler | Heraeus | Prestara | 2.010 | 1.590 | <1? | 364641/8 | 15552 | 1.00259 | 48.48 | 48.49 | <3mm/tube | nr. 28932 | WCH03031511 | PB:Coil-Nr. 52/1 | 39 | 39 | Ok
HCVSSB_01_-BU001537 | HCVSSB_01_ | VS01 | HCVSSB_01_ | HCVSSB_013-AK001537 | Boehler | Heraeus | Prestara | 2.010 | 1.590 | <1? | 364641/8 | 15551 | 1.00259 | 48.5 | 48.48 | <3mm/tube | nr. 28932 | WCH03031511 | PB:Coil-Nr. 52/1 | 39 | 39.02 | Ok
HCVSSB_01_-BU001538 | HCVSSB_01_ | VS01 | HCVSSB_01_ | HCVSSB_013-AK001538 | Boehler | Heraeus | Prestara | 2.010 | 1.590 | <1? | 364641/8 | 15551 | 1.00259 | 48.52 | 48.51 | <3mm/tube | nr. 28932 | WCH03031511 | PB:Coil-Nr. 52/1 | 39.01 | 39.02 | Ok
HCVSSB_01_-BU001539 | HCVSSB_01_ | VS01 | HCVSSB_01_ | HCVSSB_012-AK001539 | Boehler | Heraeus | Prestara | 2.010 | 1.590 | <1? | 364641/8 | 15551 | 1.00259 | 48.48 | 48.5 | <3mm/tube | nr. 28932 | WCH03031511 | PB:Coil-Nr. 52/1 | 39.02 | 39.01 | Ok
HCVSSB_01_-BU001540 | HCVSSB_01_ | VS01 | HCVSSB_01_ | HCVSSB_012-AK001540 | Boehler | Heraeus | Prestara | 2.010 | 1.590 | <1? | 364641/8 | 15551 | 1.00259 | 48.51 | 48.51 | <3mm/tube | nr. 28932 | WCH03031511 | PB:Coil-Nr. 52/1 | 39.01 | 39.02 | Ok
HCVSSB_01_-BU001541 | HCVSSB_01_ | VS01 | HCVSSB_01_ | HCVSSB_011-AK001541 | Boehler | Heraeus | Prestara | 2.010 | 1.590 | <1? | 364641/8 | 15551 | 1.00259 | 48.51 | 48.49 | <3mm/tube | nr. 28932 | WCH03031511 | PB:Coil-Nr. 52/1 | 39.02 | 39.01 | Ok
HCVSSB_01_-BU001542 | HCVSSB_01_ | VS01 | HCVSSB_01_ | HCVSSB_012-AK001542 | Boehler | Heraeus | Prestara | 2.010 | 1.590 | <1? | 364641/8 | 15551 | 1.00259 | 48.5 | 48.5 | <3mm/tube | nr. 28932 | WCH03031511 | PB:Coil-Nr. 52/1 | 39 | 39.02 | Ok
HCVSSB_01_-BU001543 | HCVSSB_01_ | VS01 | HCVSSB_01_ | HCVSSB_012-AK001543 | Boehler | Heraeus | Prestara | 2.010 | 1.590 | <1? | 364641/8 | 15551 | 1.00259 | 48.51 | 48.58 | <3mm/tube | nr. 28932 | WCH03031511 | PB:Coil-Nr. 52/1 | 39.02 | 38.98 | Ok
HCVSSB_01_-BU001544 | HCVSSB_01_ | VS01 | HCVSSB_01_ | HCVSSB_012-AK001544 | Boehler | Heraeus | Prestara | 2.010 | 1.590 | <1? | 364641/8 | 15551 | 1.00259 | 48.58 | 48.56 | <3mm/tube | nr. 28932 | WCH03031511 | PB:Coil-Nr. 52/1 | 38.99 | 39 | Ok
HCVSSB_01_-BU001545 | HCVSSB_01_ | VS01 | HCVSSB_01_ | HCVSSB_012-AK001545 | Boehler | Heraeus | Prestara | 2.010 | 1.590 | <1? | 364641/8 | 15551 | 1.00259 | 48.59 | 48.57 | <3mm/tube | nr. 28932 | WCH03031511 | PB:Coil-Nr. 52/1 | 39 | 38.98 | Ok
HCVSSB_01_-BU001546 | HCVSSB_01_ | VS01 | HCVSSB_01_ | HCVSSB_012-AK001546 | Boehler | Heraeus | Prestara | 3.300 | 3.010 | <1? | 364641/10 | 15551 | 1.00387 | 48.59 | 48.6 | <3mm/tube | nr. 028934 | WCH03031503 | PB:Coil-Nr. 44/1 | 38.99 | 39 | Ok
HCVSSB_01_-BU001547 | HCVSSB_01_ | VS01 | HCVSSB_01_ | HCVSSB_012-AK001547 | Boehler | Heraeus | Prestara | 3.300 | 3.010 | <1? | 364641/10 | 15551 | 1.00387 | 48.59 | 48.58 | <3mm/tube | nr. 028934 | WCH03031503 | PB:Coil-Nr. 44/1 | 38.96 | 38.99 | Ok
HCVSSB_01_-BU001548 | HCVSSB_01_ | VS01 | HCVSSB_01_ | HCVSSB_012-AK001548 | Boehler | Heraeus | Prestara | 3.300 | 3.010 | <1? | 364641/10 | 15551 | 1.00387 | 48.57 | 48.59 | <3mm/tube | nr. 028934 | WCH03031503 | PB:Coil-Nr. 44/1 | 38.95 | 38.98 | Ok
HCVSSB_01_-BU001549 | HCVSSB_01_ | VS01 | HCVSSB_01_ | HCVSSB_012-AK001549 | Boehler | Heraeus | Prestara | 3.300 | 3.010 | <1? | 364641/10 | 15551 | 1.00387 | 48.6 | 48.61 | <3mm/tube | nr. 028934 | WCH03031503 | PB:Coil-Nr. 44/1 | 38.98 | 38.99 | Ok
HCVSSB_01_-BU001550 | HCVSSB_01_ | VS01 | HCVSSB_01_ | HCVSSB_012-AK001550 | Boehler | Heraeus | Prestara | 3.300 | 3.010 | <1? | 364641/10 | 15551 | 1.00387 | 48.58 | 48.57 | <3mm/tube | nr. 028934 | WCH03031503 | PB:Coil-Nr. 44/1 | 38.99 | 38.96 | Ok
HCVSSB_01_-BU001551 | HCVSSB_01_ | VS01 | HCVSSB_01_ | HCVSSB_014-AK001551 | Boehler | Heraeus | Prestara | 3.300 | 3.010 | <1? | 364641/10 | 15551 | 1.00387 | 48.56 | 48.59 | <3mm/tube | nr. 028934 | WCH03031503 | PB:Coil-Nr. 44/1 | 38.99 | 39.01 | Ok
HCVSSB_01_-BU001552 | HCVSSB_01_ | VS01 | HCVSSB_01_ | HCVSSB_011-AK001552 | Boehler | Heraeus | Prestara | 3.300 | 3.010 | <1? | 364641/10 | 15551 | 1.00387 | 48.57 | 48.58 | <3mm/tube | nr. 028934 | WCH03031503 | PB:Coil-Nr. 44/1 | 38.99 | 38.97 | Ok
HCVSSB_01_-BU001553 | HCVSSB_01_ | VS01 | HCVSSB_01_ | HCVSSB_014-AK001553 | Boehler | Heraeus | Prestara | 3.300 | 3.010 | <1? | 364641/10 | 15551 | 1.00387 | 48.58 | 48.6 | <3mm/tube | nr. 028934 | WCH03031503 | PB:Coil-Nr. 44/1 | 39 | 38.98 | Ok
HCVSSB_01_-BU001554 | HCVSSB_01_ | VS01 | HCVSSB_01_ | HCVSSB_014-AK001554 | Boehler | Heraeus | Prestara | 3.3 | 3.01 | <1° | 364641/10 | 15551 | 1.00387 | 48.57 | 48.58 | <3mm/tube | nr. 028934 | WCH03031503 | PB:Coil-Nr. 44/1 | 38.98 | 38.99 | Ok
HCVSSB_01_-BU001555 | HCVSSB_01_ | VS01 | HCVSSB_01_ | HCVSSB_014-AK001555 | Boehler | Heraeus | Prestara | 3.300 | 3.010 | <1? | 364641/10 | 15551 | 1.00387 | 48.59 | 48.57 | <3mm/tube | nr. 028934 | WCH03031503 | PB:Coil-Nr. 44/1 | 38.99 | 39.01 | Ok
HCVSSB_01_-BU001556 | HCVSSB_01_ | VS01 | HCVSSB_01_ | HCVSSB_012-AK001556 | Boehler | Heraeus | Prestara | 3.300 | 3.010 | <1? | 364641/10 | 15552 | 1.00387 | 48.49 | 48.51 | <3mm/tube | nr. 028934 | WCH03031503 | PB:Coil-Nr. 44/1 | 39 | 39.01 | Ok
HCVSSB_01_-BU001557 | HCVSSB_01_ | VS01 | HCVSSB_01_ | HCVSSB_014-AK001557 | Boehler | Heraeus | Prestara | 3.300 | 3.010 | <1? | 364641/10 | 15552 | 1.00387 | 48.48 | 48.49 | <3mm/tube | nr. 028934 | WCH03031503 | PB:Coil-Nr. 44/1 | 39.01 | 39.02 | Ok
HCVSSB_01_-BU001558 | HCVSSB_01_ | VS01 | HCVSSB_01_ | HCVSSB_014-AK001558 | Boehler | Heraeus | Prestara | 3.300 | 3.010 | <1? | 364641/10 | 15551 | 1.00387 | 48.47 | 48.48 | <3mm/tube | nr. 028934 | WCH03031503 | PB:Coil-Nr. 44/1 | 39 | 39 | Ok
HCVSSB_01_-BU001559 | HCVSSB_01_ | VS01 | HCVSSB_01_ | HCVSSB_014-AK001559 | Boehler | Heraeus | Prestara | 3.300 | 3.010 | <1? | 364641/10 | 15552 | 1.00387 | 48.47 | 48.5 | <3mm/tube | nr. 028934 | WCH03031503 | PB:Coil-Nr. 44/1 | 39 | 39.01 | Ok
HCVSSB_01_-BU001560 | HCVSSB_01_ | VS01 | HCVSSB_01_ | HCVSSB_014-AK001560 | Boehler | Heraeus | Prestara | 3.300 | 3.010 | <1? | 364641/10 | 15552 | 1.00387 | 48.5 | 48.47 | <3mm/tube | nr. 028934 | WCH03031503 | PB:Coil-Nr. 44/1 | 39 | 39.02 | Ok
HCVSSB_01_-BU001561 | HCVSSB_01_ | VS01 | HCVSSB_01_ | HCVSSB_014-AK001561 | Boehler | Heraeus | Prestara | 3.300 | 3.010 | <1? | 364641/10 | 15552 | 1.00387 | 48.5 | 48.5 | <3mm/tube | nr. 028934 | WCH03031503 | PB:Coil-Nr. 44/1 | 39 | 39 | Ok
HCVSSB_01_-BU001562 | HCVSSB_01_ | VS01 | HCVSSB_01_ | HCVSSB_014-AK001562 | Boehler | Heraeus | Prestara | 3.300 | 3.010 | <1? | 364641/10 | 15552 | 1.00387 | 48.5 | 48.51 | <3mm/tube | nr. 028934 | WCH03031503 | PB:Coil-Nr. 44/1 | 39.01 | 39.02 | Ok
HCVSSB_01_-BU001563 | HCVSSB_01_ | VS01 | HCVSSB_01_ | HCVSSB_014-AK001563 | Boehler | Heraeus | Prestara | 3.300 | 3.010 | <1? | 364641/10 | 15552 | 1.00387 | 48.51 | 48.5 | <3mm/tube | nr. 028934 | WCH03031503 | PB:Coil-Nr. 44/1 | 39.01 | 38.99 | Ok
HCVSSB_01_-BU001564 | HCVSSB_01_ | VS01 | HCVSSB_01_ | HCVSSB_011-AK001564 | Boehler | Heraeus | Prestara | 3.300 | 3.010 | <1? | 364641/10 | 15552 | 1.00387 | 48.52 | 48.49 | <3mm/tube | nr. 028934 | WCH03031503 | PB:Coil-Nr. 44/1 | 39 | 38.99 | Ok
HCVSSB_01_-BU001565 | HCVSSB_01_ | VS01 | HCVSSB_01_ | HCVSSB_012-AK001565 | Boehler | Heraeus | Prestara | 3.300 | 3.010 | <1? | 364641/10 | 15552 | 1.00387 | 48.58 | 48.57 | <3mm/tube | nr. 028934 | WCH03031503 | PB:Coil-Nr. 44/1 | 38.99 | 39 | Ok
HCVSSB_01_-BU001566 | HCVSSB_01_ | VS01 | HCVSSB_01_ | HCVSSB_012-AK001566 | Boehler | Heraeus | Prestara | 3.300 | 3.010 | <1? | 364641/10 | 15552 | 1.00387 | 48.57 | 48.58 | <3mm/tube | nr. 028934 | WCH03031503 | PB:Coil-Nr. 44/1 | 38.99 | 38.98 | Ok
HCVSSB_01_-BU001567 | HCVSSB_01_ | VS01 | HCVSSB_01_ | HCVSSB_012-AK001567 | Boehler | Heraeus | Prestara | 3.300 | 3.010 | <1? | 364641/10 | 15552 | 1.00387 | 48.57 | 48.57 | <3mm/tube | nr. 028934 | WCH03031503 | PB:Coil-Nr. 44/1 | 38.98 | 39.01 | Ok
HCVSSB_01_-BU001568 | HCVSSB_01_ | VS01 | HCVSSB_01_ | HCVSSB_012-AK001568 | Boehler | Heraeus | Prestara | 3.300 | 3.010 | <1? | 364641/10 | 15552 | 1.00387 | 48.6 | 48.57 | <3mm/tube | nr. 028934 | WCH03031503 | PB:Coil-Nr. 44/1 | 38.98 | 38.97 | Ok
HCVSSB_01_-BU001569 | HCVSSB_01_ | VS01 | HCVSSB_01_ | HCVSSB_012-AK001569 | Boehler | Heraeus | Prestara | 3.300 | 3.010 | <1? | 364641/10 | 15552 | 1.00387 | 48.57 | 48.58 | <3mm/tube | nr. 028934 | WCH03031503 | PB:Coil-Nr. 44/1 | 38.97 | 38.97 | Ok
HCVSSB_01_-BU001570 | HCVSSB_01_ | VS01 | HCVSSB_01_ | HCVSSB_012-AK001570 | Boehler | Heraeus | Prestara | 3.300 | 3.010 | <1? | 364641/10 | 15552 | 1.00387 | 48.59 | 48.58 | <3mm/tube | nr. 028934 | WCH03031503 | PB:Coil-Nr. 44/1 | 39 | 38.99 | Ok
HCVSSB_01_-BU001571 | HCVSSB_01_ | VS01 | HCVSSB_01_ | HCVSSB_011-AK001571 | Boehler | Heraeus | Prestara | 3.300 | 3.010 | <1? | 364641/10 | 15552 | 1.00387 | 48.57 | 48.57 | <3mm/tube | nr. 028934 | WCH03031503 | PB:Coil-Nr. 44/1 | 38.97 | 38.98 | Ok
HCVSSB_01_-BU001572 | HCVSSB_01_ | VS01 | HCVSSB_01_ | HCVSSB_012-AK001572 | Boehler | Heraeus | Prestara | 3.300 | 3.010 | <1? | 364641/10 | 15552 | 1.00387 | 48.58 | 48.47 | <3mm/tube | nr. 028934 | WCH03031503 | PB:Coil-Nr. 44/1 | 38.97 | 39.01 | Ok
HCVSSB_01_-BU001573 | HCVSSB_01_ | VS01 | HCVSSB_01_ | HCVSSB_012-AK001573 | Boehler | Heraeus | Prestara | 1.810 | 1.560 | <1? | 363909/1 | 15552 | 1.00304 | 48.48 | 48.48 | <3mm/tube | nr. 028916 | WCH03031515 | PB:Coil-Nr. 56/1 | 38.99 | 39 | Ok
HCVSSB_01_-BU001574 | HCVSSB_01_ | VS01 | HCVSSB_01_ | HCVSSB_012-AK001574 | Boehler | Heraeus | Prestara | 1.810 | 1.560 | <1? | 363909/1 | 15552 | 1.00304 | 48.51 | 48.48 | <3mm/tube | nr. 028916 | WCH03031515 | PB:Coil-Nr. 56/1 | 39.01 | 39.01 | Ok
HCVSSB_01_-BU001575 | HCVSSB_01_ | VS01 | HCVSSB_01_ | HCVSSB_012-AK001575 | Boehler | Heraeus | Prestara | 1.810 | 1.560 | <1? | 363909/1 | 15552 | 1.00304 | 48.5 | 48.5 | <3mm/tube | nr. 028916 | WCH03031515 | PB:Coil-Nr. 56/1 | 38.99 | 39.02 | Ok
HCVSSB_01_-BU001576 | HCVSSB_01_ | VS01 | HCVSSB_01_ | HCVSSB_012-AK001576 | Boehler | Heraeus | Prestara | 1.810 | 1.560 | <1? | 363909/1 | 15552 | 1.00304 | 48.47 | 48.49 | <3mm/tube | nr. 028916 | WCH03031515 | PB:Coil-Nr. 56/1 | 39.01 | 39 | Ok
HCVSSB_01_-BU001577 | HCVSSB_01_ | VS01 | HCVSSB_01_ | HCVSSB_012-AK001577 | Boehler | Heraeus | Prestara | 1.810 | 1.560 | <1? | 363909/1 | 15552 | 1.00304 | 48.47 | 48.43 | <3mm/tube | nr. 028916 | WCH03031515 | PB:Coil-Nr. 56/1 | 39 | 39 | Ok
HCVSSB_01_-BU001578 | HCVSSB_01_ | VS01 | HCVSSB_01_ | HCVSSB_013-AK001578 | Boehler | Heraeus | Prestara | 1.810 | 1.560 | <1? | 363909/1 | 15552 | 1.00304 | 48.47 | 48.49 | <3mm/tube | nr. 028916 | WCH03031515 | PB:Coil-Nr. 56/1 | 38.98 | 39.01 | Ok
HCVSSB_01_-BU001579 | HCVSSB_01_ | VS01 | HCVSSB_01_ | HCVSSB_013-AK001579 | Boehler | Heraeus | Prestara | 1.810 | 1.560 | <1? | 363909/1 | 15552 | 1.00304 | 48.46 | 48.47 | <3mm/tube | nr. 028916 | WCH03031515 | PB:Coil-Nr. 56/1 | 39 | 39.01 | Ok
HCVSSB_01_-BU001580 | HCVSSB_01_ | VS01 | HCVSSB_01_ | HCVSSB_012-AK001580 | Boehler | Heraeus | Prestara | 1.810 | 1.560 | <1? | 363909/1 | 15552 | 1.00304 | 48.44 | 48.48 | <3mm/tube | nr. 028916 | WCH03031515 | PB:Coil-Nr. 56/1 | 39 | 38.98 | Ok
HCVSSB_01_-BU001581 | HCVSSB_01_ | VS01 | HCVSSB_01_ | HCVSSB_012-AK001581 | Boehler | Heraeus | Prestara | 1.810 | 1.560 | <1? | 363909/1 | 15552 | 1.00304 | 48.46 | 48.49 | <3mm/tube | nr. 028916 | WCH03031515 | PB:Coil-Nr. 56/1 | 38.99 | 39 | Ok
HCVSSB_01_-BU001582 | HCVSSB_01_ | VS01 | HCVSSB_01_ | HCVSSB_012-AK001582 | Boehler | Heraeus | Prestara | 1.810 | 1.560 | <1? | 363909/1 | 15552 | 1.00304 | 48.45 | 48.49 | <3mm/tube | nr. 028916 | WCH03031515 | PB:Coil-Nr. 56/1 | 38.97 | 39.02 | Ok
HCVSSB_01_-BU001583 | HCVSSB_01_ | VS01 | HCVSSB_01_ | HCVSSB_012-AK001583 | Boehler | Heraeus | Prestara | 1.810 | 1.560 | <1? | 363909/1 | 15552 | 1.00304 | 48.48 | 48.46 | <3mm/tube | nr. 028916 | WCH03031515 | PB:Coil-Nr. 56/1 | 39 | 39 | Ok
HCVSSB_01_-BU001584 | HCVSSB_01_ | VS01 | HCVSSB_01_ | HCVSSB_013-AK001584 | Boehler | Heraeus | Prestara | 1.810 | 1.560 | <1? | 363909/1 | 15552 | 1.00304 | 48.55 | 48.57 | <3mm/tube | nr. 028916 | WCH03031515 | PB:Coil-Nr. 56/1 | 38.96 | 38.98 | Ok
HCVSSB_01_-BU001585 | HCVSSB_01_ | VS01 | HCVSSB_01_ | HCVSSB_013-AK001585 | Boehler | Heraeus | Prestara | 1.810 | 1.560 | <1? | 363909/1 | 15552 | 1.00304 | 48.58 | 48.56 | <3mm/tube | nr. 028916 | WCH03031515 | PB:Coil-Nr. 56/1 | 38.98 | 38.97 | Ok
HCVSSB_01_-BU001586 | HCVSSB_01_ | VS01 | HCVSSB_01_ | HCVSSB_013-AK001586 | Boehler | Heraeus | Prestara | 1.810 | 1.560 | <1? | 363909/1 | 15552 | 1.00304 | 48.58 | 48.57 | <3mm/tube | nr. 028916 | WCH03031515 | PB:Coil-Nr. 56/1 | 38.99 | 38.96 | Ok
HCVSSB_01_-BU001587 | HCVSSB_01_ | VS01 | HCVSSB_01_ | HCVSSB_013-AK001587 | Boehler | Heraeus | Prestara | 1.810 | 1.560 | <1? | 363909/1 | 15552 | 1.00304 | 48.56 | 48.56 | <3mm/tube | nr. 028916 | WCH03031515 | PB:Coil-Nr. 56/1 | 38.98 | 39 | Ok
HCVSSB_01_-BU001588 | HCVSSB_01_ | VS01 | HCVSSB_01_ | HCVSSB_013-AK001588 | Boehler | Heraeus | Prestara | 1.810 | 1.560 | <1? | 363909/1 | 15552 | 1.00304 | 48.57 | 48.58 | <3mm/tube | nr. 028916 | WCH03031515 | PB:Coil-Nr. 56/1 | 38.94 | 38.96 | Ok
HCVSSB_01_-BU001589 | HCVSSB_01_ | VS01 | HCVSSB_01_ | HCVSSB_013-AK001589 | Boehler | Heraeus | Prestara | 1.810 | 1.560 | <1? | 363909/1 | 15552 | 1.00304 | 48.58 | 48.57 | <3mm/tube | nr. 028916 | WCH03031515 | PB:Coil-Nr. 56/1 | 38.98 | 38.99 | Ok
HCVSSB_01_-BU001590 | HCVSSB_01_ | VS01 | HCVSSB_01_ | HCVSSB_013-AK001590 | Boehler | Heraeus | Prestara | 1.810 | 1.560 | <1? | 363909/1 | 15552 | 1.00304 | 48.58 | 48.6 | <3mm/tube | nr. 028916 | WCH03031515 | PB:Coil-Nr. 56/1 | 39 | 38.92 | Ok
HCVSSB_01_-BU001591 | HCVSSB_01_ | VS01 | HCVSSB_01_ | HCVSSB_013-AK001591 | Boehler | Heraeus | Prestara | 1.810 | 1.560 | <1? | 363909/1 | 15552 | 1.00304 | 48.56 | 48.59 | <3mm/tube | nr. 028916 | WCH03031515 | PB:Coil-Nr. 56/1 | 38.98 | 38.93 | Ok
HCVSSB_01_-BU001592 | HCVSSB_01_ | VS01 | HCVSSB_01_ | HCVSSB_011-AK001592 | Boehler | Heraeus | Prestara | 1.810 | 1.560 | <1? | 363909/1 | 15552 | 1.00304 | 48.58 | 48.57 | <3mm/tube | nr. 028916 | WCH03031515 | PB:Coil-Nr. 56/1 | 38.95 | 38.97 | Ok
HCVSSB_01_-BU001593 | HCVSSB_01_ | VS01 | HCVSSB_01_ | HCVSSB_014-AK001593 | Boehler | Heraeus | Prestara | 1.810 | 1.560 | <1? | 363909/1 | 15552 | 1.00304 | 48.57 | 48.59 | <3mm/tube | nr. 028916 | WCH03031515 | PB:Coil-Nr. 56/1 | 38.94 | 38.99 | Ok
HCVSSB_01_-BU001594 | HCVSSB_01_ | VS01 | HCVSSB_01_ | HCVSSB_011-AK001594 | Boehler | Heraeus | Prestara | 1.810 | 1.560 | <1? | 363909/1 | 15552 | 1.00304 | 48.58 | 48.56 | <3mm/tube | nr. 028916 | WCH03031515 | PB:Coil-Nr. 56/1 | 38.94 | 38.94 | Ok
HCVSSB_01_-BU001595 | HCVSSB_01_ | VS01 | HCVSSB_01_ | HCVSSB_011-AK001595 | Boehler | Heraeus | Prestara | 1.810 | 1.560 | <1? | 363909/1 | 15552 | 1.00304 | 48.59 | 48.58 | <3mm/tube | nr. 028916 | WCH03031515 | PB:Coil-Nr. 56/1 | 38.99 | 38.95 | Ok
HCVSSB_01_-BU001596 | HCVSSB_01_ | VS01 | HCVSSB_01_ | HCVSSB_011-AK001596 | Boehler | Heraeus | Prestara | 1.810 | 1.560 | <1? | 363909/1 | 15552 | 1.00304 | 48.57 | 48.6 | <3mm/tube | nr. 028916 | WCH03031515 | PB:Coil-Nr. 56/1 | 38.97 | 38.98 | Ok
HCVSSB_01_-BU001597 | HCVSSB_01_ | VS01 | HCVSSB_01_ |  | Boehler | Heraeus | Prestara | 1.810 | 1.560 | <1? | 363909/1 | 15552 | 1.00304 | 48.58 | 48.58 | <3mm/tube | nr. 028916 | WCH03031515 | PB:Coil-Nr. 56/1 | 38.98 | 38.93 | Ok
HCVSSB_01_-BU001598 | HCVSSB_01_ | VS01 | HCVSSB_01_ | HCVSSB_011-AK001598 | Boehler | Heraeus | Prestara | 1.810 | 1.560 | <1? | 363909/1 | 15551 | 1.00304 | 48.56 | 48.5 | <3mm/tube | nr. 028916 | WCH03031515 | PB:Coil-Nr. 56/1 | 38.99 | 38.97 | Ok
HCVSSB_01_-BU001599 | HCVSSB_01_ | VS01 | HCVSSB_01_ | HCVSSB_013-AK001599 | Boehler | Heraeus | Prestara | 1.960 | 1.590 | <1? | 363909/9 | 15552 | 1.00296 | 48.59 | 48.57 | <3mm/tube | nr. 028924 | WCH03031514 | PB:Coil-Nr. 55/2 | 38.99 | 38.96 | Ok
HCVSSB_01_-BU001601 | HCVSSB_01_ | VS01 | HCVSSB_01_ | HCVSSB_011-AK001601 | Boehler | Heraeus | Prestara | 1.960 | 1.590 | <1? | 363909/9 | 15552 | 1.00296 | 48.56 | 48.59 | <3mm/tube | nr. 028924 | WCH03031514 | PB:Coil-Nr. 55/2 | 38.98 | 39.01 | Ok
HCVSSB_01_-BU001604 | HCVSSB_01_ | VS01 | HCVSSB_01_ | HCVSSB_011-AK001604 | Boehler | Heraeus | Prestara | 1.960 | 1.590 | <1? | 363909/9 | 15552 | 1.00296 | 48.58 | 48.58 | <3mm/tube | nr. 028924 | WCH03031514 | PB:Coil-Nr. 55/2 | 39.03 | 38.99 | Ok
HCVSSB_01_-BU001605 | HCVSSB_01_ | VS01 | HCVSSB_01_ | HCVSSB_011-AK001605 | Boehler | Heraeus | Prestara | 1.960 | 1.590 | <1? | 363909/9 | 15552 | 1.00296 | 48.62 | 48.58 | <3mm/tube | nr. 028924 | WCH03031514 | PB:Coil-Nr. 55/2 | 39 | 39.04 | Ok
HCVSSB_01_-BU001606 | HCVSSB_01_ | VS01 | HCVSSB_01_ | HCVSSB_011-AK001606 | Boehler | Heraeus | Prestara | 1.960 | 1.590 | <1? | 363909/9 | 15551 | 1.00296 | 48.58 | 48.58 | <3mm/tube | nr. 028924 | WCH03031514 | PB:Coil-Nr. 55/2 | 39.05 | 39.04 | Ok
HCVSSB_01_-BU001607 | HCVSSB_01_ | VS01 | HCVSSB_01_ | HCVSSB_014-AK001607 | Boehler | Heraeus | Prestara | 1.960 | 1.590 | <1? | 363909/9 | 15551 | 1.00296 | 48.57 | 48.56 | <3mm/tube | nr. 028924 | WCH03031514 | PB:Coil-Nr. 55/2 | 39.05 | 39.05 | Ok
HCVSSB_01_-BU001608 | HCVSSB_01_ | VS01 | HCVSSB_01_ | HCVSSB_011-AK001608 | Boehler | Heraeus | Prestara | 1.960 | 1.590 | <1? | 363909/9 | 15551 | 1.00296 | 48.57 | 48.59 | <3mm/tube | nr. 028924 | WCH03031514 | PB:Coil-Nr. 55/2 | 39.03 | 39.04 | Ok
HCVSSB_01_-BU001609 | HCVSSB_01_ | VS01 | HCVSSB_01_ | HCVSSB_014-AK001609 | Boehler | Heraeus | Prestara | 1.960 | 1.590 | <1? | 363909/9 | 15551 | 1.00296 | 48.57 | 48.57 | <3mm/tube | nr. 028924 | WCH03031514 | PB:Coil-Nr. 55/2 | 39.04 | 39.03 | Ok
HCVSSB_01_-BU001610 | HCVSSB_01_ | VS01 | HCVSSB_01_ | HCVSSB_014-AK001610 | Boehler | Heraeus | Prestara | 1.960 | 1.590 | <1? | 363909/9 | 15550 | 1.00296 | 48.57 | 48.45 | <3mm/tube | nr. 028924 | WCH03031514 | PB:Coil-Nr. 55/2 | 39.03 | 39.01 | Ok
HCVSSB_01_-BU001611 | HCVSSB_01_ | VS01 | HCVSSB_01_ | HCVSSB_011-AK001611 | Boehler | Heraeus | Prestara | 1.960 | 1.590 | <1? | 363909/9 | 15552 | 1.00296 | 48.47 | 48.4 | <3mm/tube | nr. 028924 | WCH03031514 | PB:Coil-Nr. 55/2 | 39.02 | 39.02 | Ok
HCVSSB_01_-BU001612 | HCVSSB_01_ | VS01 | HCVSSB_01_ | HCVSSB_014-AK001612 | Boehler | Heraeus | Prestara | 1.960 | 1.590 | <1? | 363909/9 | 15552 | 1.00296 | 48.45 | 48.45 | <3mm/tube | nr. 028924 | WCH03031514 | PB:Coil-Nr. 55/2 | 39.03 | 39 | Ok
HCVSSB_01_-BU001613 | HCVSSB_01_ | VS01 | HCVSSB_01_ | HCVSSB_014-AK001613 | Boehler | Heraeus | Prestara | 1.960 | 1.590 | <1? | 363909/9 | 15552 | 1.00296 | 48.47 | 48.43 | <3mm/tube | nr. 028924 | WCH03031514 | PB:Coil-Nr. 55/2 | 39.04 | 39.02 | Ok
HCVSSB_01_-BU001614 | HCVSSB_01_ | VS01 | HCVSSB_01_ | HCVSSB_014-AK001614 | Boehler | Heraeus | Prestara | 1.960 | 1.590 | <1? | 363909/9 | 15552 | 1.00296 | 48.46 | 48.45 | <3mm/tube | nr. 028924 | WCH03031514 | PB:Coil-Nr. 55/2 | 39.02 | 39.01 | Ok
HCVSSB_01_-BU001615 | HCVSSB_01_ | VS01 | HCVSSB_01_ | HCVSSB_014-AK001615 | Boehler | Heraeus | Prestara | 1.960 | 1.590 | <1? | 363909/9 | 15552 | 1.00296 | 48.43 | 48.47 | <3mm/tube | nr. 028924 | WCH03031514 | PB:Coil-Nr. 55/2 | 39 | 39.03 | Ok
HCVSSB_01_-BU001616 | HCVSSB_01_ | VS01 | HCVSSB_01_ | HCVSSB_014-AK001616 | Boehler | Heraeus | Prestara | 1.960 | 1.590 | <1? | 363909/9 | 15552 | 1.00296 | 48.42 | 48.44 | <3mm/tube | nr. 028924 | WCH03031514 | PB:Coil-Nr. 55/2 | 39.01 | 39.02 | Ok
HCVSSB_01_-BU001617 | HCVSSB_01_ | VS01 | HCVSSB_01_ | HCVSSB_014-AK001617 | Boehler | Heraeus | Prestara | 1.960 | 1.590 | <1? | 363909/9 | 15552 | 1.00296 | 48.41 | 48.4 | <3mm/tube | nr. 028924 | WCH03031514 | PB:Coil-Nr. 55/2 | 39 | 39.01 | Ok
HCVSSB_01_-BU001618 | HCVSSB_01_ | VS01 | HCVSSB_01_ | HCVSSB_011-AK001618 | Boehler | Heraeus | Prestara | 1.960 | 1.590 | <1? | 363909/9 | 15552 | 1.00296 | 48.57 | 48.59 | <3mm/tube | nr. 028924 | WCH03031514 | PB:Coil-Nr. 55/2 | 39.04 | 39.05 | Ok
HCVSSB_01_-BU001619 | HCVSSB_01_ | VS01 | HCVSSB_01_ | HCVSSB_011-AK001619 | Boehler | Heraeus | Prestara | 1.960 | 1.590 | <1? | 363909/9 | 15552 | 1.00296 | 48.62 | 48.57 | <3mm/tube | nr. 028924 | WCH03031514 | PB:Coil-Nr. 55/2 | 39.04 | 39 | Ok
HCVSSB_01_-BU001620 | HCVSSB_01_ | VS01 | HCVSSB_01_ | HCVSSB_011-AK001620 | Boehler | Heraeus | Prestara | 1.960 | 1.590 | <1? | 363909/9 | 15552 | 1.00296 | 48.56 | 48.56 | <3mm/tube | nr. 028924 | WCH03031514 | PB:Coil-Nr. 55/2 | 39.02 | 39.01 | Ok
HCVSSB_01_-BU001621 | HCVSSB_01_ | VS01 | HCVSSB_01_ | HCVSSB_011-AK001621 | Boehler | Heraeus | Prestara | 1.950 | 1.580 | <1? | 363909/2 | 15552 | 1.00304 | 48.58 | 48.43 | <3mm/tube | nr. 028917 | WCH03031519 | PB:Coil-Nr. 60/1 | 38.97 | 38.98 | Ok
HCVSSB_01_-BU001622 | HCVSSB_01_ | VS01 | HCVSSB_01_ | HCVSSB_011-AK001622 | Boehler | Heraeus | Prestara | 1.950 | 1.580 | <1? | 363909/2 | 15552 | 1.00304 | 48.59 | 48.57 | <3mm/tube | nr. 028917 | WCH03031519 | PB:Coil-Nr. 60/1 | 39.02 | 39.02 | Ok
HCVSSB_01_-BU001623 | HCVSSB_01_ | VS01 | HCVSSB_01_ | HCVSSB_014-AK001623 | Boehler | Heraeus | Prestara | 1.950 | 1.580 | <1? | 363909/2 | 15551 | 1.00304 | 48.5 | 48.49 | <3mm/tube | nr. 028917 | WCH03031519 | PB:Coil-Nr. 60/1 | 39.03 | 39.01 | Ok
HCVSSB_01_-BU001624 | HCVSSB_01_ | VS01 | HCVSSB_01_ | HCVSSB_014-AK001624 | Boehler | Heraeus | Prestara | 1.950 | 1.580 | <1? | 363909/2 | 15552 | 1.00304 | 48.52 | 48.5 | <3mm/tube | nr. 028917 | WCH03031519 | PB:Coil-Nr. 60/1 | 39.02 | 39.02 | Ok
HCVSSB_01_-BU001625 | HCVSSB_01_ | VS01 | HCVSSB_01_ | HCVSSB_014-AK001625 | Boehler | Heraeus | Prestara | 1.950 | 1.580 | <1? | 363909/2 | 15551 | 1.00304 | 48.48 | 48.51 | <3mm/tube | nr. 028917 | WCH03031519 | PB:Coil-Nr. 60/1 | 39.04 | 39.02 | Ok
HCVSSB_01_-BU001626 | HCVSSB_01_ | VS01 | HCVSSB_01_ | HCVSSB_014-AK001626 | Boehler | Heraeus | Prestara | 1.950 | 1.580 | <1? | 363909/2 | 15552 | 1.00304 | 48.46 | 48.5 | <3mm/tube | nr. 028917 | WCH03031519 | PB:Coil-Nr. 60/1 | 39.04 | 39.01 | Ok
HCVSSB_01_-BU001627 | HCVSSB_01_ | VS01 | HCVSSB_01_ | HCVSSB_014-AK001627 | Boehler | Heraeus | Prestara | 1.950 | 1.580 | <1? | 363909/2 | 15552 | 1.00304 | 48.47 | 48.5 | <3mm/tube | nr. 028917 | WCH03031519 | PB:Coil-Nr. 60/1 | 39.01 | 39.02 | Ok
HCVSSB_01_-BU001628 | HCVSSB_01_ | VS01 | HCVSSB_01_ | HCVSSB_014-AK001628 | Boehler | Heraeus | Prestara | 1.950 | 1.580 | <1? | 363909/2 | 15552 | 1.00304 | 48.49 | 48.48 | <3mm/tube | nr. 028917 | WCH03031519 | PB:Coil-Nr. 60/1 | 39.03 | 39.03 | Ok
HCVSSB_01_-BU001629 | HCVSSB_01_ | VS01 | HCVSSB_01_ | HCVSSB_014-AK001629 | Boehler | Heraeus | Prestara | 1.950 | 1.580 | <1? | 363909/2 | 15552 | 1.00304 | 48.5 | 48.51 | <3mm/tube | nr. 028917 | WCH03031519 | PB:Coil-Nr. 60/1 | 39.02 | 39.01 | Ok
HCVSSB_01_-BU001630 | HCVSSB_01_ | VS01 | HCVSSB_01_ | HCVSSB_014-AK001630 | Boehler | Heraeus | Prestara | 1.950 | 1.580 | <1? | 363909/2 | 15552 | 1.00304 | 48.47 | 48.45 | <3mm/tube | nr. 028917 | WCH03031519 | PB:Coil-Nr. 60/1 | 39.03 | 39.04 | Ok
HCVSSB_01_-BU001631 | HCVSSB_01_ | VS01 | HCVSSB_01_ | HCVSSB_014-AK001631 | Boehler | Heraeus | Prestara | 1.950 | 1.580 | <1? | 363909/2 | 15552 | 1.00304 | 48.49 | 48.49 | <3mm/tube | nr. 028917 | WCH03031519 | PB:Coil-Nr. 60/1 | 39.01 | 39.02 | Ok
HCVSSB_01_-BU001632 | HCVSSB_01_ | VS01 | HCVSSB_01_ | HCVSSB_012-AK001632 | Boehler | Heraeus | Prestara | 1.950 | 1.580 | <1? | 363909/2 | 15552 | 1.00304 | 48.46 | 48.47 | <3mm/tube | nr. 028917 | WCH03031519 | PB:Coil-Nr. 60/1 | 39.02 | 39.04 | Ok
HCVSSB_01_-BU001633 | HCVSSB_01_ | VS01 | HCVSSB_01_ | HCVSSB_014-AK001633 | Boehler | Heraeus | Prestara | 1.950 | 1.580 | <1? | 363909/2 | 15552 | 1.00304 | 48.46 | 48.47 | <3mm/tube | nr. 028917 | WCH03031519 | PB:Coil-Nr. 60/1 | 39.03 | 39.03 | Ok
HCVSSB_01_-BU001634 | HCVSSB_01_ | VS01 | HCVSSB_01_ | HCVSSB_014-AK001634 | Boehler | Heraeus | Prestara | 1.950 | 1.580 | <1? | 363909/2 | 15552 | 1.00304 | 48.46 | 48.5 | <3mm/tube | nr. 028917 | WCH03031519 | PB:Coil-Nr. 60/1 | 39.01 | 39.01 | Ok
HCVSSB_01_-BU001635 | HCVSSB_01_ | VS01 | HCVSSB_01_ | HCVSSB_014-AK001635 | Boehler | Heraeus | Prestara | 1.950 | 1.580 | <1? | 363909/2 | 15552 | 1.00304 | 48.45 | 48.5 | <3mm/tube | nr. 028917 | WCH03031519 | PB:Coil-Nr. 60/1 | 39.01 | 39.02 | Ok
HCVSSB_01_-BU001636 | HCVSSB_01_ | VS01 | HCVSSB_01_ | HCVSSB_014-AK001636 | Boehler | Heraeus | Prestara | 1.950 | 1.580 | <1? | 363909/2 | 15552 | 1.00304 | 48.49 | 48.45 | <3mm/tube | nr. 028917 | WCH03031519 | PB:Coil-Nr. 60/1 | 39.03 | 39.02 | Ok
HCVSSB_01_-BU001637 | HCVSSB_01_ | VS01 | HCVSSB_01_ | HCVSSB_014-AK001637 | Boehler | Heraeus | Prestara | 1.95 | 1.58 | <1° | 363909/2 | 15552 | 1.00304 | 48.44 | 48.47 | <3mm/tube | nr. 028917 | WCH03031519 | PB:Coil-Nr. 60/1 | 39.03 | 39.01 | Ok
HCVSSB_01_-BU001638 | HCVSSB_01_ | VS01 | HCVSSB_01_ | HCVSSB_014-AK001638 | Boehler | Heraeus | Prestara | 1.950 | 1.580 | <1? | 363909/2 | 15552 | 1.00304 | 48.39 | 48.45 | <3mm/tube | nr. 028917 | WCH03031519 | PB:Coil-Nr. 60/1 | 39.03 | 39 | Ok
HCVSSB_01_-BU001639 | HCVSSB_01_ | VS01 | HCVSSB_01_ | HCVSSB_014-AK001639 | Boehler | Heraeus | Prestara | 1.950 | 1.580 | <1? | 363909/2 | 15552 | 1.00304 | 48.45 | 48.46 | <3mm/tube | nr. 028917 | WCH03031519 | PB:Coil-Nr. 60/1 | 39.03 | 39.01 | Ok
HCVSSB_01_-BU001640 | HCVSSB_01_ | VS01 | HCVSSB_01_ | HCVSSB_014-AK001640 | Boehler | Heraeus | Prestara | 1.950 | 1.580 | <1? | 363909/2 | 15552 | 1.00304 | 48.41 | 48.48 | <3mm/tube | nr. 028917 | WCH03031519 | PB:Coil-Nr. 60/1 | 39.01 | 39.03 | Ok
HCVSSB_01_-BU001641 | HCVSSB_01_ | VS01 | HCVSSB_01_ | HCVSSB_014-AK001641 | Boehler | Heraeus | Prestara | 1.950 | 1.580 | <1? | 363909/2 | 15552 | 1.00304 | 48.43 | 48.45 | <3mm/tube | nr. 028917 | WCH03031519 | PB:Coil-Nr. 60/1 | 39 | 39.02 | Ok
HCVSSB_01_-BU001642 | HCVSSB_01_ | VS01 | HCVSSB_01_ | HCVSSB_013-AK001642 | Boehler | Heraeus | Prestara | 1.950 | 1.580 | <1? | 363909/2 | 15552 | 1.00304 | 48.46 | 48.45 | <3mm/tube | nr. 028917 | WCH03031519 | PB:Coil-Nr. 60/1 | 39.02 | 39.01 | Ok
HCVSSB_01_-BU001643 | HCVSSB_01_ | VS01 | HCVSSB_01_ | HCVSSB_013-AK001643 | Boehler | Heraeus | Prestara | 1.950 | 1.580 | <1? | 363909/2 | 15552 | 1.00304 | 48.43 | 48.44 | <3mm/tube | nr. 028917 | WCH03031519 | PB:Coil-Nr. 60/1 | 39.01 | 39.02 | Ok
HCVSSB_01_-BU001644 | HCVSSB_01_ | VS01 | HCVSSB_01_ | HCVSSB_011-AK001644 | Boehler | Heraeus | Prestara | 1.950 | 1.580 | <1? | 363909/2 | 15552 | 1.00304 | 48.42 | 48.46 | <3mm/tube | nr. 028917 | WCH03031519 | PB:Coil-Nr. 60/1 | 39.02 | 39.01 | Ok
HCVSSB_01_-BU001645 | HCVSSB_01_ | VS01 | HCVSSB_01_ | HCVSSB_014-AK001645 | Boehler | Heraeus | Prestara | 1.950 | 1.580 | <1? | 363909/2 | 15552 | 1.00304 | 48.44 | 48.47 | <3mm/tube | nr. 028917 | WCH03031519 | PB:Coil-Nr. 60/1 | 39 | 39.02 | Ok
HCVSSB_01_-BU001646 | HCVSSB_01_ | VS01 | HCVSSB_01_ | HCVSSB_014-AK001646 | Boehler | Heraeus | Prestara | 1.950 | 1.580 | <1? | 363909/2 | 15552 | 1.00304 | 48.63 | 48.61 | <3mm/tube | nr. 028917 | WCH03031519 | PB:Coil-Nr. 60/1 | 39.03 | 39.04 | Ok
HCVSSB_01_-BU001647 | HCVSSB_01_ | VS01 | HCVSSB_01_ | HCVSSB_014-AK001647 | Boehler | Heraeus | Prestara | 1.750 | 1.570 | <1? | 364641/3 | 15552 | 1.0032 | 48.62 | 48.59 | <3mm/tube | nr. 029126 | WCH03041594 | PB:Coil-Nr. 61/1 | 39.03 | 39 | Ok
HCVSSB_01_-BU001648 | HCVSSB_01_ | VS01 | HCVSSB_01_ | HCVSSB_013-AK001648 | Boehler | Heraeus | Prestara | 1.750 | 1.570 | <1? | 364641/3 | 15552 | 1.0032 | 48.62 | 48.61 | <3mm/tube | nr. 029126 | WCH03041594 | PB:Coil-Nr. 61/1 | 39.01 | 38.99 | Ok
HCVSSB_01_-BU001649 | HCVSSB_01_ | VS01 | HCVSSB_01_ | HCVSSB_013-AK001649 | Boehler | Heraeus | Prestara | 1.750 | 1.570 | <1? | 364641/3 | 15552 | 1.0032 | 48.6 | 48.61 | <3mm/tube | nr. 029126 | WCH03041594 | PB:Coil-Nr. 61/1 | 39.03 | 38.99 | Ok
HCVSSB_01_-BU001650 | HCVSSB_01_ | VS01 | HCVSSB_01_ | HCVSSB_013-AK001650 | Boehler | Heraeus | Prestara | 1.750 | 1.570 | <1? | 364641/3 | 15552 | 1.0032 | 48.61 | 48.62 | <3mm/tube | nr. 029126 | WCH03041594 | PB:Coil-Nr. 61/1 | 39.03 | 39 | Ok
HCVSSB_01_-BU001651 | HCVSSB_01_ | VS01 | HCVSSB_01_ | HCVSSB_013-AK001651 | Boehler | Heraeus | Prestara | 1.750 | 1.570 | <1? | 364641/3 | 15552 | 1.0032 | 48.63 | 48.61 | <3mm/tube | nr. 029126 | WCH03041594 | PB:Coil-Nr. 61/1 | 39.03 | 39.01 | Ok
HCVSSB_01_-BU001652 | HCVSSB_01_ | VS01 | HCVSSB_01_ | HCVSSB_013-AK001652 | Boehler | Heraeus | Prestara | 1.750 | 1.570 | <1? | 364641/3 | 15558 | 1.0032 | 48.58 | 48.62 | <3mm/tube | nr. 029126 | WCH03041594 | PB:Coil-Nr. 61/1 | 39.04 | 39 | Ok
HCVSSB_01_-BU001653 | HCVSSB_01_ | VS01 | HCVSSB_01_ | HCVSSB_013-AK001653 | Boehler | Heraeus | Prestara | 1.750 | 1.570 | <1? | 364641/3 | 15558 | 1.0032 | 48.61 | 48.63 | <3mm/tube | nr. 029126 | WCH03041594 | PB:Coil-Nr. 61/1 | 38.99 | 39.01 | Ok
HCVSSB_01_-BU001654 | HCVSSB_01_ | VS01 | HCVSSB_01_ | HCVSSB_013-AK001654 | Boehler | Heraeus | Prestara | 1.750 | 1.570 | <1? | 364641/3 | 15558 | 1.0032 | 48.62 | 48.59 | <3mm/tube | nr. 029126 | WCH03041594 | PB:Coil-Nr. 61/1 | 38.98 | 39.03 | Ok
HCVSSB_01_-BU001655 | HCVSSB_01_ | VS01 | HCVSSB_01_ | HCVSSB_013-AK001655 | Boehler | Heraeus | Prestara | 1.750 | 1.570 | <1? | 364641/3 | 15558 | 1.0032 | 48.62 | 48.65 | <3mm/tube | nr. 029126 | WCH03041594 | PB:Coil-Nr. 61/1 | 39 | 38.99 | Ok
HCVSSB_01_-BU001656 | HCVSSB_01_ | VS01 | HCVSSB_01_ | HCVSSB_013-AK001656 | Boehler | Heraeus | Prestara | 1.750 | 1.570 | <1? | 364641/3 | 15558 | 1.0032 | 48.63 | 48.64 | <3mm/tube | nr. 029126 | WCH03041594 | PB:Coil-Nr. 61/1 | 39.03 | 39.01 | Ok
HCVSSB_01_-BU001658 | HCVSSB_01_ | VS01 | HCVSSB_01_ | HCVSSB_013-AK001658 | Boehler | Heraeus | Prestara | 1.750 | 1.570 | <1? | 364641/3 | 15558 | 1.0032 | 48.67 | 48.65 | <3mm/tube | nr. 029126 | WCH03041594 | PB:Coil-Nr. 61/1 | 39.03 | 39.01 | Ok
HCVSSB_01_-BU001659 | HCVSSB_01_ | VS01 | HCVSSB_01_ | HCVSSB_013-AK001659 | Boehler | Heraeus | Prestara | 1.750 | 1.570 | <1? | 364641/3 | 15558 | 1.0032 | 48.63 | 48.66 | <3mm/tube | nr. 029126 | WCH03041594 | PB:Coil-Nr. 61/1 | 39.04 | 39.05 | Ok
HCVSSB_01_-BU001660 | HCVSSB_01_ | VS01 | HCVSSB_01_ | HCVSSB_013-AK001660 | Boehler | Heraeus | Prestara | 1.750 | 1.570 | <1? | 364641/3 | 15558 | 1.0032 | 48.62 | 48.64 | <3mm/tube | nr. 029126 | WCH03041594 | PB:Coil-Nr. 61/1 | 39.03 | 39.02 | Ok
HCVSSB_01_-BU001661 | HCVSSB_01_ | VS01 | HCVSSB_01_ | HCVSSB_013-AK001661 | Boehler | Heraeus | Prestara | 1.750 | 1.570 | <1? | 364641/3 | 15558 | 1.0032 | 48.66 | 48.65 | <3mm/tube | nr. 029126 | WCH03041594 | PB:Coil-Nr. 61/1 | 39.05 | 39.01 | Ok
HCVSSB_01_-BU001662 | HCVSSB_01_ | VS01 | HCVSSB_01_ | HCVSSB_013-AK001662 | Boehler | Heraeus | Prestara | 1.750 | 1.570 | <1? | 364641/3 | 15559 | 1.0032 | 48.6 | 48.59 | <3mm/tube | nr. 029126 | WCH03041594 | PB:Coil-Nr. 61/1 | 39.04 | 39.03 | Ok
HCVSSB_01_-BU001663 | HCVSSB_01_ | VS01 | HCVSSB_01_ | HCVSSB_013-AK001663 | Boehler | Heraeus | Prestara | 1.750 | 1.570 | <1? | 364641/3 | 15559 | 1.0032 | 48.46 | 48.47 | <3mm/tube | nr. 029126 | WCH03041594 | PB:Coil-Nr. 61/1 | 39.01 | 39.02 | Ok
HCVSSB_01_-BU001664 | HCVSSB_01_ | VS01 | HCVSSB_01_ | HCVSSB_013-AK001664 | Boehler | Heraeus | Prestara | 1.750 | 1.570 | <1? | 364641/3 | 15559 | 1.0032 | 48.47 | 48.5 | <3mm/tube | nr. 029126 | WCH03041594 | PB:Coil-Nr. 61/1 | 39.02 | 39 | Ok
HCVSSB_01_-BU001665 | HCVSSB_01_ | VS01 | HCVSSB_01_ | HCVSSB_013-AK001665 | Boehler | Heraeus | Prestara | 1.750 | 1.570 | <1? | 364641/3 | 15559 | 1.0032 | 48.44 | 48.47 | <3mm/tube | nr. 029126 | WCH03041594 | PB:Coil-Nr. 61/1 | 39.01 | 39 | Ok
HCVSSB_01_-BU001666 | HCVSSB_01_ | VS01 | HCVSSB_01_ | HCVSSB_013-AK001666 | Boehler | Heraeus | Prestara | 1.750 | 1.570 | <1? | 364641/3 | 15559 | 1.0032 | 48.45 | 48.41 | <3mm/tube | nr. 029126 | WCH03041594 | PB:Coil-Nr. 61/1 | 39.01 | 39.03 | Ok
HCVSSB_01_-BU001667 | HCVSSB_01_ | VS01 | HCVSSB_01_ | HCVSSB_013-AK001667 | Boehler | Heraeus | Prestara | 1.750 | 1.570 | <1? | 364641/3 | 15559 | 1.0032 | 48.4 | 48.41 | <3mm/tube | nr. 029126 | WCH03041594 | PB:Coil-Nr. 61/1 | 39.03 | 39.01 | Ok
HCVSSB_01_-BU001668 | HCVSSB_01_ | VS01 | HCVSSB_01_ | HCVSSB_013-AK001668 | Boehler | Heraeus | Prestara | 1.750 | 1.570 | <1? | 364641/3 | 15558 | 1.0032 | 48.4 | 48.45 | <3mm/tube | nr. 029126 | WCH03041594 | PB:Coil-Nr. 61/1 | 39.02 | 39.04 | Ok
HCVSSB_01_-BU001669 | HCVSSB_01_ | VS01 | HCVSSB_01_ | HCVSSB_013-AK001669 | Boehler | Heraeus | Prestara | 1.750 | 1.570 | <1? | 364641/3 | 15557 | 1.0032 | 48.44 | 48.42 | <3mm/tube | nr. 029126 | WCH03041594 | PB:Coil-Nr. 61/1 | 39.02 | 39.01 | Ok
HCVSSB_01_-BU001670 | HCVSSB_01_ | VS01 | HCVSSB_01_ | HCVSSB_013-AK001670 | Boehler | Heraeus | Prestara | 1.750 | 1.570 | <1? | 364641/3 | 15557 | 1.0032 | 48.43 | 48.43 | <3mm/tube | nr. 029126 | WCH03041594 | PB:Coil-Nr. 61/1 | 39 | 39.02 | Ok
HCVSSB_01_-BU001671 | HCVSSB_01_ | VS01 | HCVSSB_01_ | HCVSSB_013-AK001671 | Boehler | Heraeus | Prestara | 1.750 | 1.570 | <1? | 364641/3 | 15557 | 1.0032 | 48.43 | 48.46 | <3mm/tube | nr. 029126 | WCH03041594 | PB:Coil-Nr. 61/1 | 39 | 39.02 | Ok
HCVSSB_01_-BU001672 | HCVSSB_01_ | VS01 | HCVSSB_01_ | HCVSSB_013-AK001672 | Boehler | Heraeus | Prestara | 1.750 | 1.570 | <1? | 364641/3 | 15557 | 1.0032 | 48.44 | 48.45 | <3mm/tube | nr. 029126 | WCH03041594 | PB:Coil-Nr. 61/1 | 39.01 | 39 | Ok
HCVSSB_01_-BU001673 | HCVSSB_01_ | VS01 | HCVSSB_01_ | HCVSSB_013-AK001673 | Boehler | Heraeus | Prestara | 1.750 | 1.570 | <1? | 364641/3 | 15557 | 1.0032 | 48.42 | 48.46 | <3mm/tube | nr. 029126 | WCH03041594 | PB:Coil-Nr. 61/1 | 39.03 | 39.02 | Ok
HCVSSB_01_-BU001674 | HCVSSB_01_ | VS01 | HCVSSB_01_ | HCVSSB_013-AK001674 | Boehler | Heraeus | Prestara | 1.750 | 1.570 | <1? | 364641/3 | 15557 | 1.0032 | 48.44 | 48.44 | <3mm/tube | nr. 029126 | WCH03041594 | PB:Coil-Nr. 61/1 | 39.01 | 39.02 | Ok
HCVSSB_01_-BU001675 | HCVSSB_01_ | VS01 | HCVSSB_01_ | HCVSSB_011-AK001675 | Boehler | Heraeus | Prestara | 1.750 | 1.570 | <1? | 364641/3 | 15556 | 1.0032 | 48.62 | 48.58 | <3mm/tube | nr. 029126 | WCH03041594 | PB:Coil-Nr. 61/1 | 38.99 | 39.03 | Ok
HCVSSB_01_-BU001676 | HCVSSB_01_ | VS01 | HCVSSB_01_ | HCVSSB_011-AK001676 | Boehler | Heraeus | Prestara | 1.750 | 1.570 | <1? | 364641/3 | 15556 | 1.0032 | 48.62 | 48.6 | <3mm/tube | nr. 029126 | WCH03041594 | PB:Coil-Nr. 61/1 | 39.03 | 39.01 | Ok
HCVSSB_01_-BU001677 | HCVSSB_01_ | VS01 | HCVSSB_01_ | HCVSSB_011-AK001677 | Boehler | Heraeus | Prestara | 1.750 | 1.570 | <1? | 364641/3 | 15556 | 1.0032 | 48.62 | 48.61 | <3mm/tube | nr. 029126 | WCH03041594 | PB:Coil-Nr. 61/1 | 39.05 | 39.01 | Ok
HCVSSB_01_-BU001678 | HCVSSB_01_ | VS01 | HCVSSB_01_ | HCVSSB_011-AK001678 | Boehler | Heraeus | Prestara | 1.750 | 1.570 | <1? | 364641/3 | 15556 | 1.0032 | 48.59 | 48.66 | <3mm/tube | nr. 029126 | WCH03041594 | PB:Coil-Nr. 61/1 | 39.02 | 39.04 | Ok
HCVSSB_01_-BU001679 | HCVSSB_01_ | VS01 | HCVSSB_01_ | HCVSSB_011-AK001679 | Boehler | Heraeus | Prestara | 1.930 | 1.630 | <1? | 364641/7 | 15556 | 1.00298 | 48.658 | 48.62 | <3mm/tube | nr. 028931 | WCH03031512 | PB:Coil-Nr. 53/1 | 39.06 | 39.05 | Ok
HCVSSB_01_-BU001680 | HCVSSB_01_ | VS01 | HCVSSB_01_ | HCVSSB_011-AK001680 | Boehler | Heraeus | Prestara | 1.930 | 1.630 | <1? | 364641/7 | 15563 | 1.00298 | 48.61 | 48.61 | <3mm/tube | nr. 028931 | WCH03031512 | PB:Coil-Nr. 53/1 | 39.07 | 39.03 | Ok
HCVSSB_01_-BU001681 | HCVSSB_01_ | VS01 | HCVSSB_01_ | HCVSSB_011-AK001681 | Boehler | Heraeus | Prestara | 1.930 | 1.630 | <1? | 364641/7 | 15563 | 1.00298 | 48.66 | 48.66 | <3mm/tube | nr. 028931 | WCH03031512 | PB:Coil-Nr. 53/1 | 39.08 | 39.05 | Ok
HCVSSB_01_-BU001682 | HCVSSB_01_ | VS01 | HCVSSB_01_ | HCVSSB_011-AK001682 | Boehler | Heraeus | Prestara | 1.930 | 1.630 | <1? | 364641/7 | 15563 | 1.00298 | 48.66 | 48.65 | <3mm/tube | nr. 028931 | WCH03031512 | PB:Coil-Nr. 53/1 | 39.03 | 39.05 | Ok
HCVSSB_01_-BU001683 | HCVSSB_01_ | VS01 | HCVSSB_01_ | HCVSSB_011-AK001683 | Boehler | Heraeus | Prestara | 1.930 | 1.630 | <1? | 364641/7 | 15563 | 1.00298 | 48.67 | 48.68 | <3mm/tube | nr. 028931 | WCH03031512 | PB:Coil-Nr. 53/1 | 39.06 | 39.04 | Ok
HCVSSB_01_-BU001684 | HCVSSB_01_ | VS01 | HCVSSB_01_ | HCVSSB_011-AK001684 | Boehler | Heraeus | Prestara | 1.930 | 1.630 | <1? | 364641/7 | 15563 | 1.00298 | 48.69 | 48.7 | <3mm/tube | nr. 028931 | WCH03031512 | PB:Coil-Nr. 53/1 | 39.08 | 39.09 | Ok
HCVSSB_01_-BU001685 | HCVSSB_01_ | VS01 | HCVSSB_01_ | HCVSSB_011-AK001685 | Boehler | Heraeus | Prestara | 1.930 | 1.630 | <1? | 364641/7 | 15563 | 1.00298 | 48.58 | 48.63 | <3mm/tube | nr. 028931 | WCH03031512 | PB:Coil-Nr. 53/1 | 39.04 | 39.08 | Ok
HCVSSB_01_-BU001686 | HCVSSB_01_ | VS01 | HCVSSB_01_ | HCVSSB_012-AK001686 | Boehler | Heraeus | Prestara | 1.930 | 1.630 | <1? | 364641/7 | 15559 | 1.00298 | 48.63 | 48.343 | <3mm/tube | nr. 028931 | WCH03031512 | PB:Coil-Nr. 53/1 | 38.97 | 38.99 | Ok
HCVSSB_01_-BU001687 | HCVSSB_01_ | VS01 | HCVSSB_01_ | HCVSSB_012-AK001687 | Boehler | Heraeus | Prestara | 1.930 | 1.630 | <1? | 364641/7 | 15559 | 1.00298 | 48.63 | 48.56 | <3mm/tube | nr. 028931 | WCH03031512 | PB:Coil-Nr. 53/1 | 38.9 | 38.92 | Ok
HCVSSB_01_-BU001688 | HCVSSB_01_ | VS01 | HCVSSB_01_ | HCVSSB_011-AK001688 | Boehler | Heraeus | Prestara | 1.930 | 1.630 | <1? | 364641/7 | 15559 | 1.00298 | 48.55 | 48.48 | <3mm/tube | nr. 028931 | WCH03031512 | PB:Coil-Nr. 53/1 | 39.02 | 39 | Ok
HCVSSB_01_-BU001689 | HCVSSB_01_ | VS01 | HCVSSB_01_ | HCVSSB_011-AK001689 | Boehler | Heraeus | Prestara | 1.930 | 1.630 | <1? | 364641/7 | 15558 | 1.00298 | 48.47 | 48.47 | <3mm/tube | nr. 028931 | WCH03031512 | PB:Coil-Nr. 53/1 | 38.98 | 38.99 | Ok
HCVSSB_01_-BU001690 | HCVSSB_01_ | VS01 | HCVSSB_01_ | HCVSSB_011-AK001690 | Boehler | Heraeus | Prestara | 1.930 | 1.630 | <1? | 364641/7 | 15557 | 1.00298 | 48.44 | 48.48 | <3mm/tube | nr. 028931 | WCH03031512 | PB:Coil-Nr. 53/1 | 39.02 | 38.99 | Ok
HCVSSB_01_-BU001691 | HCVSSB_01_ | VS01 | HCVSSB_01_ | HCVSSB_012-AK001691 | Boehler | Heraeus | Prestara | 1.930 | 1.630 | <1? | 364641/7 | 15548 | 1.00298 | 48.45 | 48.44 | <3mm/tube | nr. 028931 | WCH03031512 | PB:Coil-Nr. 53/1 | 39.01 | 39 | Ok
HCVSSB_01_-BU001692 | HCVSSB_01_ | VS01 | HCVSSB_01_ | HCVSSB_011-AK001692 | Boehler | Heraeus | Prestara | 1.930 | 1.630 | <1? | 364641/7 | 15556 | 1.00298 | 48.48 | 48.48 | <3mm/tube | nr. 028931 | WCH03031512 | PB:Coil-Nr. 53/1 | 39 | 38.98 | Ok
HCVSSB_01_-BU001693 | HCVSSB_01_ | VS01 | HCVSSB_01_ | HCVSSB_011-AK001693 | Boehler | Heraeus | Prestara | 1.930 | 1.630 | <1? | 364641/7 | 15556 | 1.00298 | 48.57 | 48.49 | <3mm/tube | nr. 028931 | WCH03031512 | PB:Coil-Nr. 53/1 | 39.02 | 39 | Ok
HCVSSB_01_-BU001694 | HCVSSB_01_ | VS01 | HCVSSB_01_ | HCVSSB_011-AK001694 | Boehler | Heraeus | Prestara | 1.930 | 1.630 | <1? | 364641/7 | 15556 | 1.00298 | 48.59 | 48.57 | <3mm/tube | nr. 028931 | WCH03031512 | PB:Coil-Nr. 53/1 | 39.01 | 38.99 | Ok
HCVSSB_01_-BU001695 | HCVSSB_01_ | VS01 | HCVSSB_01_ | HCVSSB_011-AK001695 | Boehler | Heraeus | Prestara | 1.930 | 1.630 | <1? | 364641/7 | 15550 | 1.00298 | 48.6 | 48.62 | <3mm/tube | nr. 028931 | WCH03031512 | PB:Coil-Nr. 53/1 | 39 | 39.01 | Ok
HCVSSB_01_-BU001696 | HCVSSB_01_ | VS01 | HCVSSB_01_ | HCVSSB_011-AK001696 | Boehler | Heraeus | Prestara | 1.930 | 1.630 | <1? | 364641/7 | 15549 | 1.00298 | 48.63 | 48.6 | <3mm/tube | nr. 028931 | WCH03031512 | PB:Coil-Nr. 53/1 | 39.02 | 38.98 | Ok
HCVSSB_01_-BU001697 | HCVSSB_01_ | VS01 | HCVSSB_01_ | HCVSSB_014-AK001697 | Boehler | Heraeus | Prestara | 1.930 | 1.630 | <1? | 364641/7 | 15550 | 1.00298 | 48.62 | 48.62 | <3mm/tube | nr. 028931 | WCH03031512 | PB:Coil-Nr. 53/1 | 39.03 | 38.97 | Ok
HCVSSB_01_-BU001698 | HCVSSB_01_ | VS01 | HCVSSB_01_ | HCVSSB_014-AK001698 | Boehler | Heraeus | Prestara | 1.930 | 1.630 | <1? | 364641/7 | 15553 | 1.00298 | 48.59 | 48.59 | <3mm/tube | nr. 028931 | WCH03031512 | PB:Coil-Nr. 53/1 | 39.03 | 38.99 | Ok
HCVSSB_01_-BU001699 | HCVSSB_01_ | VS01 | HCVSSB_01_ | HCVSSB_014-AK001699 | Boehler | Heraeus | Prestara | 1.930 | 1.630 | <1? | 364641/7 | 15553 | 1.00298 | 48.58 | 48.61 | <3mm/tube | nr. 028931 | WCH03031512 | PB:Coil-Nr. 53/1 | 39.02 | 38.97 | Ok
HCVSSB_01_-BU001700 | HCVSSB_01_ | VS01 | HCVSSB_01_ | HCVSSB_014-AK001700 | Boehler | Heraeus | Prestara | 1.930 | 1.630 | <1? | 364641/7 | 15553 | 1.00298 | 48.62 | 48.61 | <3mm/tube | nr. 028931 | WCH03031512 | PB:Coil-Nr. 53/1 | 39 | 39.03 | Ok
HCVSSB_01_-BU001701 | HCVSSB_01_ | VS01 | HCVSSB_01_ | HCVSSB_011-AK001701 | Boehler | Heraeus | Prestara | 1.930 | 1.630 | <1? | 364641/7 | 15553 | 1.00298 | 48.6 | 48.64 | <3mm/tube | nr. 028931 | WCH03031512 | PB:Coil-Nr. 53/1 | 39.03 | 39.04 | Ok
HCVSSB_01_-BU001702 | HCVSSB_01_ | VS01 | HCVSSB_01_ | HCVSSB_011-AK001702 | Boehler | Heraeus | Prestara | 1.930 | 1.630 | <1? | 364641/7 | 15553 | 1.00298 | 48.61 | 48.63 | <3mm/tube | nr. 028931 | WCH03031512 | PB:Coil-Nr. 53/1 | 39.02 | 38.97 | Ok
HCVSSB_01_-BU001703 | HCVSSB_01_ | VS01 | HCVSSB_01_ | HCVSSB_014-AK001703 | Boehler | Heraeus | Prestara | 1.930 | 1.630 | <1? | 364641/7 | 15553 | 1.00298 | 48.61 | 48.58 | <3mm/tube | nr. 028931 | WCH03031512 | PB:Coil-Nr. 53/1 | 39.05 | 38.98 | Ok
HCVSSB_01_-BU001704 | HCVSSB_01_ | VS01 | HCVSSB_01_ | HCVSSB_014-AK001704 | Boehler | Heraeus | Prestara | 1.930 | 1.630 | <1? | 364641/7 | 15553 | 1.00298 | 48.6 | 48.59 | <3mm/tube | nr. 028931 | WCH03031512 | PB:Coil-Nr. 53/1 | 39.03 | 38.99 | Ok
HCVSSB_01_-BU001705 | HCVSSB_01_ | VS01 | HCVSSB_01_ | HCVSSB_014-AK001705 | Boehler | Heraeus | Prestara | 1.930 | 1.630 | <1? | 364641/7 | 15553 | 1.00298 | 48.6 | 48.59 | <3mm/tube | nr. 028931 | WCH03031512 | PB:Coil-Nr. 53/1 | 39.01 | 39.01 | Ok
HCVSSB_01_-BU001706 | HCVSSB_01_ | VS01 | HCVSSB_01_ | HCVSSB_014-AK001706 | Boehler | Heraeus | Prestara | 1.930 | 1.630 | <1? | 364641/7 | 15553 | 1.00298 | 48.61 | 48.62 | <3mm/tube | nr. 028931 | WCH03031512 | PB:Coil-Nr. 53/1 | 39.03 | 38.99 | Ok
HCVSSB_01_-BU001707 | HCVSSB_01_ | VS01 | HCVSSB_01_ | HCVSSB_014-AK001707 | Boehler | Heraeus | Prestara | 3.320 | 3.040 | <1? | 363909/7 | 15551 | 1.00272 | 48.49 | 48.52 | <3mm/tube | nr. 028922 | WCH03031513 | PB:Coil-Nr. 54/1 | 39.02 | 39.06 | Ok
HCVSSB_01_-BU001708 | HCVSSB_01_ | VS01 | HCVSSB_01_ | HCVSSB_014-AK001708 | Boehler | Heraeus | Prestara | 3.320 | 3.040 | <1? | 363909/7 | 15551 | 1.00272 | 48.49 | 48.5 | <3mm/tube | nr. 028922 | WCH03031513 | PB:Coil-Nr. 54/1 | 39.03 | 39.01 | Ok
HCVSSB_01_-BU001709 | HCVSSB_01_ | VS01 | HCVSSB_01_ | HCVSSB_014-AK001709 | Boehler | Heraeus | Prestara | 3.320 | 3.040 | <1? | 363909/7 | 15551 | 1.00272 | 48.52 | 48.47 | <3mm/tube | nr. 028922 | WCH03031513 | PB:Coil-Nr. 54/1 | 39.02 | 39 | Ok
HCVSSB_01_-BU001710 | HCVSSB_01_ | VS01 | HCVSSB_01_ | HCVSSB_014-AK001710 | Boehler | Heraeus | Prestara | 3.320 | 3.040 | <1? | 363909/7 | 15550 | 1.00272 | 48.5 | 48.49 | <3mm/tube | nr. 028922 | WCH03031513 | PB:Coil-Nr. 54/1 | 39.02 | 39.01 | Ok
HCVSSB_01_-BU001711 | HCVSSB_01_ | VS01 | HCVSSB_01_ | HCVSSB_014-AK001711 | Boehler | Heraeus | Prestara | 3.320 | 3.040 | <1? | 363909/7 | 15550 | 1.00272 | 48.47 | 48.5 | <3mm/tube | nr. 028922 | WCH03031513 | PB:Coil-Nr. 54/1 | 39.03 | 39.03 | Ok
HCVSSB_01_-BU001712 | HCVSSB_01_ | VS01 | HCVSSB_01_ | HCVSSB_014-AK001712 | Boehler | Heraeus | Prestara | 3.320 | 3.040 | <1? | 363909/7 | 15550 | 1.00272 | 48.48 | 48.43 | <3mm/tube | nr. 028922 | WCH03031513 | PB:Coil-Nr. 54/1 | 39 | 39.04 | Ok
HCVSSB_01_-BU001713 | HCVSSB_01_ | VS01 | HCVSSB_01_ | HCVSSB_014-AK001713 | Boehler | Heraeus | Prestara | 3.320 | 3.040 | <1? | 363909/7 | 15552 | 1.00272 | 48.48 | 48.49 | <3mm/tube | nr. 028922 | WCH03031513 | PB:Coil-Nr. 54/1 | 39 | 39 | Ok
HCVSSB_01_-BU001714 | HCVSSB_01_ | VS01 | HCVSSB_01_ | HCVSSB_014-AK001714 | Boehler | Heraeus | Prestara | 3.320 | 3.040 | <1? | 363909/7 | 15552 | 1.00272 | 48.49 | 48.41 | <3mm/tube | nr. 028922 | WCH03031513 | PB:Coil-Nr. 54/1 | 39.01 | 38.98 | Ok
HCVSSB_01_-BU001715 | HCVSSB_01_ | VS01 | HCVSSB_01_ | HCVSSB_014-AK001715 | Boehler | Heraeus | Prestara | 3.320 | 3.040 | <1? | 363909/7 | 15552 | 1.00272 | 48.43 | 48.42 | <3mm/tube | nr. 028922 | WCH03031513 | PB:Coil-Nr. 54/1 | 39 | 38.99 | Ok
HCVSSB_01_-BU001716 | HCVSSB_01_ | VS01 | HCVSSB_01_ | HCVSSB_014-AK001716 | Boehler | Heraeus | Prestara | 3.320 | 3.040 | <1? | 363909/7 | 15552 | 1.00272 | 48.39 | 48.44 | <3mm/tube | nr. 028922 | WCH03031513 | PB:Coil-Nr. 54/1 | 39.01 | 39 | Ok
HCVSSB_01_-BU001717 | HCVSSB_01_ | VS01 | HCVSSB_01_ | HCVSSB_014-AK001717 | Boehler | Heraeus | Prestara | 3.320 | 3.040 | <1? | 363909/7 | 15552 | 1.00272 | 48.43 | 48.47 | <3mm/tube | nr. 028922 | WCH03031513 | PB:Coil-Nr. 54/1 | 39 | 38.99 | Ok
HCVSSB_01_-BU001718 | HCVSSB_01_ | VS01 | HCVSSB_01_ | HCVSSB_014-AK001718 | Boehler | Heraeus | Prestara | 3.320 | 3.040 | <1? | 363909/7 | 15552 | 1.00272 | 48.46 | 48.48 | <3mm/tube | nr. 028922 | WCH03031513 | PB:Coil-Nr. 54/1 | 38.99 | 39.01 | Ok
HCVSSB_01_-BU001719 | HCVSSB_01_ | VS01 | HCVSSB_01_ | HCVSSB_014-AK001719 | Boehler | Heraeus | Prestara | 3.320 | 3.040 | <1? | 363909/7 | 15552 | 1.00272 | 48.44 | 48.43 | <3mm/tube | nr. 028922 | WCH03031513 | PB:Coil-Nr. 54/1 | 39 | 39 | Ok
HCVSSB_01_-BU001720 | HCVSSB_01_ | VS01 | HCVSSB_01_ | HCVSSB_014-AK001720 | Boehler | Heraeus | Prestara | 3.320 | 3.040 | <1? | 363909/7 | 15552 | 1.00272 | 48.45 | 48.47 | <3mm/tube | nr. 028922 | WCH03031513 | PB:Coil-Nr. 54/1 | 38.98 | 38.99 | Ok
HCVSSB_01_-BU001721 | HCVSSB_01_ | VS01 | HCVSSB_01_ | HCVSSB_012-AK001721 | Boehler | Heraeus | Prestara | 3.320 | 3.040 | <1? | 363909/7 | 15552 | 1.00272 | 48.43 | 48.44 | <3mm/tube | nr. 028922 | WCH03031513 | PB:Coil-Nr. 54/1 | 38.97 | 38.98 | Ok
HCVSSB_01_-BU001722 | HCVSSB_01_ | VS01 | HCVSSB_01_ | HCVSSB_014-AK001722 | Boehler | Heraeus | Prestara | 3.320 | 3.040 | <1? | 363909/7 | 15552 | 1.00272 | 48.45 | 48.47 | <3mm/tube | nr. 028922 | WCH03031513 | PB:Coil-Nr. 54/1 | 38.96 | 38.95 | Ok
HCVSSB_01_-BU001723 | HCVSSB_01_ | VS01 | HCVSSB_01_ | HCVSSB_014-AK001723 | Boehler | Heraeus | Prestara | 3.32 | 3.04 | <1° | 363909/7 | 15552 | 1.00272 | 48.43 | 48.42 | <3mm/tube | nr. 028922 | WCH03031513 | PB:Coil-Nr. 54/1 | 38.95 | 38.92 | Ok
HCVSSB_01_-BU001724 | HCVSSB_01_ | VS01 | HCVSSB_01_ | HCVSSB_012-AK001724 | Boehler | Heraeus | Prestara | 3.320 | 3.040 | <1? | 363909/7 | 15552 | 1.00272 | 48.32 | 48.35 | <3mm/tube | nr. 028922 | WCH03031513 | PB:Coil-Nr. 54/1 | 39.02 | 39 | Ok
HCVSSB_01_-BU001725 | HCVSSB_01_ | VS01 | HCVSSB_01_ | HCVSSB_012-AK001725 | Boehler | Heraeus | Prestara | 3.320 | 3.040 | <1? | 363909/7 | 15552 | 1.00272 | 48.38 | 48.51 | <3mm/tube | nr. 028922 | WCH03031513 | PB:Coil-Nr. 54/1 | 38.97 | 39.08 | Ok
HCVSSB_01_-BU001726 | HCVSSB_01_ | VS01 | HCVSSB_01_ | HCVSSB_014-AK001726 | Boehler | Heraeus | Prestara | 3.320 | 3.040 | <1? | 363909/7 | 15553 | 1.00272 | 48.65 | 48.6 | <3mm/tube | nr. 028922 | WCH03031513 | PB:Coil-Nr. 54/1 | 39.05 | 39 | Ok
HCVSSB_01_-BU001727 | HCVSSB_01_ | VS01 | HCVSSB_01_ | HCVSSB_014-AK001727 | Boehler | Heraeus | Prestara | 3.320 | 3.040 | <1? | 363909/7 | 15553 | 1.00272 | 48.64 | 48.62 | <3mm/tube | nr. 028922 | WCH03031513 | PB:Coil-Nr. 54/1 | 39.02 | 39.04 | Ok
HCVSSB_01_-BU001728 | HCVSSB_01_ | VS01 | HCVSSB_01_ | HCVSSB_014-AK001728 | Boehler | Heraeus | Prestara | 3.320 | 3.040 | <1? | 363909/7 | 15553 | 1.00272 | 48.6 | 48.62 | <3mm/tube | nr. 028922 | WCH03031513 | PB:Coil-Nr. 54/1 | 39.03 | 39 | Ok
HCVSSB_01_-BU001729 | HCVSSB_01_ | VS01 | HCVSSB_01_ | HCVSSB_014-AK001729 | Boehler | Heraeus | Prestara | 3.320 | 3.040 | <1? | 363909/7 | 15553 | 1.00272 | 48.63 | 48.64 | <3mm/tube | nr. 028922 | WCH03031513 | PB:Coil-Nr. 54/1 | 39.04 | 38.99 | Ok
HCVSSB_01_-BU001730 | HCVSSB_01_ | VS01 | HCVSSB_01_ | HCVSSB_014-AK001730 | Boehler | Heraeus | Prestara | 3.320 | 3.040 | <1? | 363909/7 | 15553 | 1.00272 | 48.66 | 48.65 | <3mm/tube | nr. 028922 | WCH03031513 | PB:Coil-Nr. 54/1 | 39 | 39.01 | Ok
HCVSSB_01_-BU001731 | HCVSSB_01_ | VS01 | HCVSSB_01_ | HCVSSB_014-AK001731 | Boehler | Heraeus | Prestara | 3.320 | 3.040 | <1? | 363909/7 | 15553 | 1.00272 | 48.68 | 48.69 | <3mm/tube | nr. 028922 | WCH03031513 | PB:Coil-Nr. 54/1 | 38.97 | 38.93 | Ok
HCVSSB_01_-BU001732 | HCVSSB_01_ | VS01 | HCVSSB_01_ | HCVSSB_014-AK001732 | Boehler | Heraeus | Prestara | 3.320 | 3.040 | <1? | 363909/7 | 15553 | 1.00272 | 48.69 | 48.68 | <3mm/tube | nr. 028922 | WCH03031513 | PB:Coil-Nr. 54/1 | 39.02 | 38.95 | Ok
HCVSSB_01_-BU001733 | HCVSSB_01_ | VS01 | HCVSSB_01_ | HCVSSB_012-AK001733 | Boehler | Heraeus | Prestara | 3.320 | 3.040 | <1? | 363909/7 | 15553 | 1.00272 | 48.68 | 48.68 | <3mm/tube | nr. 028922 | WCH03031513 | PB:Coil-Nr. 54/1 | 38.93 | 38.94 | Ok
HCVSSB_01_-BU001734 | HCVSSB_01_ | VS01 | HCVSSB_01_ | HCVSSB_012-AK001734 | Boehler | Heraeus | Prestara | 3.320 | 3.040 | <1? | 363909/7 | 15553 | 1.00272 | 48.67 | 48.66 | <3mm/tube | nr. 028922 | WCH03031513 | PB:Coil-Nr. 54/1 | 38.95 | 38.92 | Ok
HCVSSB_01_-BU001735 | HCVSSB_01_ | VS01 | HCVSSB_01_ | HCVSSB_012-AK001735 | Boehler | Heraeus | Prestara | 3.320 | 3.040 | <1? | 363909/7 | 15553 | 1.00272 | 48.65 | 48.65 | <3mm/tube | nr. 028922 | WCH03031513 | PB:Coil-Nr. 54/1 | 38.95 | 38.93 | Ok
HCVSSB_01_-BU001736 | HCVSSB_01_ | VS01 | HCVSSB_01_ | HCVSSB_012-AK001736 | Boehler | Heraeus | Prestara | 3.320 | 3.040 | <1? | 363909/7 | 15553 | 1.00272 | 48.64 | 48.63 | <3mm/tube | nr. 028922 | WCH03031513 | PB:Coil-Nr. 54/1 | 38.93 | 38.93 | Ok
HCVSSB_01_-BU001737 | HCVSSB_01_ | VS01 | HCVSSB_01_ | HCVSSB_012-AK001737 | Boehler | Heraeus | Prestara | 3.320 | 3.040 | <1? | 363909/7 | 15552 | 1.00272 | 48.61 | 48.46 | <3mm/tube | nr. 028922 | WCH03031513 | PB:Coil-Nr. 54/1 | 39 | 39 | Ok
HCVSSB_01_-BU001738 | HCVSSB_01_ | VS01 | HCVSSB_01_ | HCVSSB_012-AK001738 | Boehler | Heraeus | Prestara | 3.320 | 3.040 | <1? | 363909/7 | 15552 | 1.00272 | 48.48 | 48.49 | <3mm/tube | nr. 028922 | WCH03031513 | PB:Coil-Nr. 54/1 | 39 | 39.02 | Ok
HCVSSB_01_-BU001739 | HCVSSB_01_ | VS01 | HCVSSB_01_ | HCVSSB_012-AK001739 | Boehler | Heraeus | Prestara | 3.320 | 3.040 | <1? | 363909/7 | 15552 | 1.00272 | 48.5 | 48.48 | <3mm/tube | nr. 028922 | WCH03031513 | PB:Coil-Nr. 54/1 | 38.99 | 39 | Ok
HCVSSB_01_-BU001740 | HCVSSB_01_ | VS01 | HCVSSB_01_ | HCVSSB_012-AK001740 | Boehler | Heraeus | Prestara | 3.320 | 3.040 | <1? | 363909/7 | 15552 | 1.00272 | 48.47 | 48.51 | <3mm/tube | nr. 028922 | WCH03031513 | PB:Coil-Nr. 54/1 | 39 | 38.98 | Ok
HCVSSB_01_-BU001741 | HCVSSB_01_ | VS01 | HCVSSB_01_ | HCVSSB_012-AK001741 | Boehler | Heraeus | Prestara | 3.320 | 3.040 | <1? | 363909/7 | 15552 | 1.00272 | 48.43 | 48.43 | <3mm/tube | nr. 028922 | WCH03031513 | PB:Coil-Nr. 54/1 | 38.98 | 39.01 | Ok
HCVSSB_01_-BU001742 | HCVSSB_01_ | VS01 | HCVSSB_01_ | HCVSSB_012-AK001742 | Boehler | Heraeus | Prestara | 3.320 | 3.040 | <1? | 363909/7 | 15553 | 1.00272 | 48.45 | 48.43 | <3mm/tube | nr. 028922 | WCH03031513 | PB:Coil-Nr. 54/1 | 39 | 39 | Ok
HCVSSB_01_-BU001743 | HCVSSB_01_ | VS01 | HCVSSB_01_ | HCVSSB_012-AK001743 | Boehler | Heraeus | Prestara | 3.320 | 3.040 | <1? | 363909/7 | 15553 | 1.00272 | 48.48 | 48.47 | <3mm/tube | nr. 028922 | WCH03031513 | PB:Coil-Nr. 54/1 | 38.97 | 39 | Ok
HCVSSB_01_-BU001746 | HCVSSB_01_ | VS01 | HCVSSB_01_ | HCVSSB_014-AK001746 | Boehler | Heraeus | Prestara | 1.81 | 1.50 | <1° | 376641/4 | 15555 | 1.00267 | 48.41 | 48.40 | <3mm/tube | nr. 030844 | WCH03182201 | PB: Coil-Nr. 62/1 | 38.99 | 38.98 | Ok
HCVSSB_01_-BU001747 | HCVSSB_01_ | VS01 | HCVSSB_01_ | HCVSSB_014-AK001747 | Boehler | Heraeus | Prestara | 1.81 | 1.50 | <1° | 376641/4 | 15557 | 1.00267 | 48.37 | 48.38 | <3mm/tube | nr. 030844 | WCH03182201 | PB: Coil-Nr. 62/1 | 39.00 | 39.00 | Ok
HCVSSB_01_-BU001748 | HCVSSB_01_ | VS01 | HCVSSB_01_ | HCVSSB_013-AK001748 | Boehler | Heraeus | Prestara | 1.81 | 1.50 | <1° | 376641/4 | 15554 | 1.00267 | 48.40 | 48.33 | <3mm/tube | nr. 030844 | WCH03182201 | PB: Coil-Nr. 62/1 | 38.94 | 39.00 | Ok
HCVSSB_01_-BU001749 | HCVSSB_01_ | VS01 | HCVSSB_01_ | HCVSSB_012-AK001749 | Boehler | Heraeus | Prestara | 1.81 | 1.50 | <1° | 376641/4 | 15552 | 1.00267 | 48.40 | 48.38 | <3mm/tube | nr. 030844 | WCH03182201 | PB: Coil-Nr. 62/1 | 38.99 | 39.00 | Ok
HCVSSB_01_-BU001750 | HCVSSB_01_ | VS01 | HCVSSB_01_ | HCVSSB_013-AK001750 | Boehler | Heraeus | Prestara | 1.81 | 1.50 | <1° | 376641/4 | 15552 | 1.00267 | 48.41 | 48.50 | <3mm/tube | nr. 030844 | WCH03182201 | PB: Coil-Nr. 62/1 | 38.89 | 38.85 | Ok
HCVSSB_01_-BU001751 | HCVSSB_01_ | VS01 | HCVSSB_01_ | HCVSSB_012-AK001751 | Boehler | Heraeus | Prestara | 1.81 | 1.50 | <1° | 376641/4 | 15552 | 1.00267 | 48.39 | 48.37 | <3mm/tube | nr. 030844 | WCH03182201 | PB: Coil-Nr. 62/1 | 39.02 | 38.95 | Ok
HCVSSB_01_-BU001752 | HCVSSB_01_ | VS01 | HCVSSB_01_ | HCVSSB_011-AK001752 | Boehler | Heraeus | Prestara | 1.81 | 1.50 | <1° | 376641/4 | 15552 | 1.00267 | 48.38 | 48.36 | <3mm/tube | nr. 030844 | WCH03182201 | PB: Coil-Nr. 62/1 | 38.96 | 38.96 | Ok
HCVSSB_01_-BU001753 | HCVSSB_01_ | VS01 | HCVSSB_01_ | HCVSSB_011-AK001753 | Boehler | Heraeus | Prestara | 1.81 | 1.50 | <1° | 376641/4 | 15553 | 1.00267 | 48.39 | 48.34 | <3mm/tube | nr. 030844 | WCH03182201 | PB: Coil-Nr. 62/1 | 38.98 | 38.93 | Ok
HCVSSB_01_-BU001754 | HCVSSB_01_ | VS01 | HCVSSB_01_ | HCVSSB_011-AK001754 | Boehler | Heraeus | Prestara | 1.81 | 1.50 | <1° | 376641/4 | 15554 | 1.00267 | 48.35 | 48.36 | <3mm/tube | nr. 030844 | WCH03182201 | PB: Coil-Nr. 62/1 | 38.99 | 38.96 | Ok
HCVSSB_01_-BU001755 | HCVSSB_01_ | VS01 | HCVSSB_01_ | HCVSSB_011-AK001755 | Boehler | Heraeus | Prestara | 1.81 | 1.50 | <1° | 376641/4 | 15554 | 1.00267 | 48.37 | 48.38 | <3mm/tube | nr. 030844 | WCH03182201 | PB: Coil-Nr. 62/1 | 39.00 | 38.98 | Ok
HCVSSB_01_-BU001756 | HCVSSB_01_ | VS01 | HCVSSB_01_ | HCVSSB_011-AK001756 | Boehler | Heraeus | Prestara | 1.81 | 1.50 | <1° | 376641/4 | 15554 | 1.00267 | 48.35 | 48.38 | <3mm/tube | nr. 030844 | WCH03182201 | PB: Coil-Nr. 62/1 | 38.99 | 39.01 | Ok
HCVSSB_01_-BU001757 | HCVSSB_01_ | VS01 | HCVSSB_01_ | HCVSSB_011-AK001757 | Boehler | Heraeus | Prestara | 1.81 | 1.50 | <1° | 376641/4 | 15554 | 1.00267 | 48.34 | 48.35 | <3mm/tube | nr. 030844 | WCH03182201 | PB: Coil-Nr. 62/1 | 38.97 | 38.97 | Ok
HCVSSB_01_-BU001758 | HCVSSB_01_ | VS01 | HCVSSB_01_ | HCVSSB_011-AK001758 | Boehler | Heraeus | Prestara | 1.81 | 1.50 | <1° | 376641/4 | 15554 | 1.00267 | 48.39 | 48.33 | <3mm/tube | nr. 030844 | WCH03182201 | PB: Coil-Nr. 62/1 | 38.99 | 38.98 | Ok
HCVSSB_01_-BU001759 | HCVSSB_01_ | VS01 | HCVSSB_01_ | HCVSSB_014-AK001759 | Boehler | Heraeus | Prestara | 1.81 | 1.50 | <1° | 376641/4 | 15554 | 1.00267 | 48.33 | 48.34 | <3mm/tube | nr. 030844 | WCH03182201 | PB: Coil-Nr. 62/1 | 39.00 | 39.01 | Ok
HCVSSB_01_-BU001760 | HCVSSB_01_ | VS01 | HCVSSB_01_ | HCVSSB_014-AK001760 | Boehler | Heraeus | Prestara | 1.81 | 1.50 | <1° | 376641/4 | 15554 | 1.00267 | 48.35 | 48.36 | <3mm/tube | nr. 030844 | WCH03182201 | PB: Coil-Nr. 62/1 | 38.97 | 38.96 | Ok
HCVSSB_01_-BU001761 | HCVSSB_01_ | VS01 | HCVSSB_01_ | HCVSSB_011-AK001761 | Boehler | Heraeus | Prestara | 1.81 | 1.50 | <1° | 376641/4 | 15554 | 1.00267 | 48.33 | 48.37 | <3mm/tube | nr. 030844 | WCH03182201 | PB: Coil-Nr. 62/1 | 38.96 | 38.99 | Ok
HCVSSB_01_-BU001762 | HCVSSB_01_ | VS01 | HCVSSB_01_ | HCVSSB_011-AK001762 | Boehler | Heraeus | Prestara | 1.81 | 1.50 | <1° | 376641/4 | 15555 | 1.00267 | 48.38 | 48.34 | <3mm/tube | nr. 030844 | WCH03182201 | PB: Coil-Nr. 62/1 | 38.98 | 38.97 | Ok
HCVSSB_01_-BU001763 | HCVSSB_01_ | VS01 | HCVSSB_01_ | HCVSSB_011-AK001763 | Boehler | Heraeus | Prestara | 1.81 | 1.50 | <1° | 376641/4 | 15555 | 1.00267 | 48.34 | 48.37 | <3mm/tube | nr. 030844 | WCH03182201 | PB: Coil-Nr. 62/1 | 38.99 | 39.00 | Ok
HCVSSB_01_-BU001764 | HCVSSB_01_ | VS01 | HCVSSB_01_ | HCVSSB_011-AK001764 | Boehler | Heraeus | Prestara | 1.81 | 1.50 | <1° | 376641/4 | 15555 | 1.00267 | 48.36 | 48.33 | <3mm/tube | nr. 030844 | WCH03182201 | PB: Coil-Nr. 62/1 | 38.98 | 38.97 | Ok
HCVSSB_01_-BU001765 | HCVSSB_01_ | VS01 | HCVSSB_01_ | HCVSSB_011-AK001765 | Boehler | Heraeus | Prestara | 1.81 | 1.50 | <1° | 376641/4 | 15555 | 1.00267 | 48.32 | 48.33 | <3mm/tube | nr. 030844 | WCH03182201 | PB: Coil-Nr. 62/1 | 38.97 | 38.96 | Ok
HCVSSB_01_-BU001766 | HCVSSB_01_ | VS01 | HCVSSB_01_ | HCVSSB_011-AK001766 | Boehler | Heraeus | Prestara | 1.81 | 1.50 | <1° | 376641/4 | 15555 | 1.00267 | 48.37 | 48.31 | <3mm/tube | nr. 030844 | WCH03182201 | PB: Coil-Nr. 62/1 | 39.00 | 38.97 | Ok
HCVSSB_01_-BU001767 | HCVSSB_01_ | VS01 | HCVSSB_01_ | HCVSSB_014-AK001767 | Boehler | Heraeus | Prestara | 1.81 | 1.50 | <1° | 376641/4 | 15555 | 1.00267 | 48.33 | 48.34 | <3mm/tube | nr. 030844 | WCH03182201 | PB: Coil-Nr. 62/1 | 38.99 | 38.95 | Ok
HCVSSB_01_-BU001768 | HCVSSB_01_ | VS01 | HCVSSB_01_ | HCVSSB_011-AK001768 | Boehler | Heraeus | Prestara | 1.81 | 1.50 | <1° | 376641/4 | 15555 | 1.00267 | 48.32 | 48.33 | <3mm/tube | nr. 030844 | WCH03182201 | PB: Coil-Nr. 62/1 | 38.99 | 38.99 | Ok
HCVSSB_01_-BU001769 | HCVSSB_01_ | VS01 | HCVSSB_01_ | HCVSSB_011-AK001769 | Boehler | Heraeus | Prestara | 1.81 | 1.50 | <1° | 376641/4 | 15555 | 1.00267 | 48.31 | 48.31 | <3mm/tube | nr. 030844 | WCH03182201 | PB: Coil-Nr. 62/1 | 38.95 | 38.97 | Ok
HCVSSB_01_-BU001770 | HCVSSB_01_ | VS01 | HCVSSB_01_ | HCVSSB_011-AK001770 | Boehler | Heraeus | Prestara | 1.81 | 1.50 | <1° | 376641/4 | 15555 | 1.00267 | 48.35 | 48.31 | <3mm/tube | nr. 030844 | WCH03182201 | PB: Coil-Nr. 62/1 | 38.96 | 38.96 | Ok
HCVSSB_01_-BU001771 | HCVSSB_01_ | VS01 | HCVSSB_01_ | HCVSSB_011-AK001771 | Boehler | Heraeus | Prestara | 1.81 | 1.50 | <1° | 376641/4 | 15555 | 1.00267 | 48.34 | 48.37 | <3mm/tube | nr. 030844 | WCH03182201 | PB: Coil-Nr. 62/1 | 38.94 | 38.98 | Ok
HCVSSB_01_-BU001772 | HCVSSB_01_ | VS01 | HCVSSB_01_ | HCVSSB_014-AK001772 | Boehler | Heraeus | Prestara | 1.81 | 1.50 | <1° | 376641/4 | 15555 | 1.00267 | 48.33 | 48.32 | <3mm/tube | nr. 030844 | WCH03182201 | PB: Coil-Nr. 62/1 | 38.98 | 38.99 | Ok
HCVSSB_01_-BU001773 | HCVSSB_01_ | VS01 | HCVSSB_01_ | HCVSSB_011-AK001773 | Boehler | Heraeus | Prestara | 1.81 | 1.50 | <1° | 376641/4 | 15555 | 1.00267 | 48.34 | 48.40 | <3mm/tube | nr. 030844 | WCH03182201 | PB: Coil-Nr. 62/1 | 39.03 | 39.01 | Ok
HCVSSB_01_-BU001774 | HCVSSB_01_ | VS01 | HCVSSB_01_ | HCVSSB_014-AK001774 | Boehler | Heraeus | Prestara | 1.81 | 1.50 | <1° | 376641/4 | 15555 | 1.00267 | 48.42 | 48.42 | <3mm/tube | nr. 030844 | WCH03182201 | PB: Coil-Nr. 62/1 | 38.95 | 38.93 | Ok
HCVSSB_01_-BU001775 | HCVSSB_01_ | VS01 | HCVSSB_01_ | HCVSSB_014-AK001775 | Boehler | Heraeus | Prestara | 1.81 | 1.50 | <1° | 376641/4 | 15555 | 1.00267 | 48.43 | 48.41 | <3mm/tube | nr. 030844 | WCH03182201 | PB: Coil-Nr. 62/1 | 38.87 | 38.90 | Ok
HCVSSB_01_-BU001776 | HCVSSB_01_ | VS01 | HCVSSB_01_ | HCVSSB_014-AK001776 | Boehler | Heraeus | Prestara | 1.81 | 1.50 | <1° | 376641/4 | 15555 | 1.00267 | 48.44 | 48.42 | <3mm/tube | nr. 030844 | WCH03182201 | PB: Coil-Nr. 62/1 | 38.95 | 38.91 | Ok
HCVSSB_01_-BU001777 | HCVSSB_01_ | VS01 | HCVSSB_01_ | HCVSSB_014-AK001777 | Boehler | Heraeus | Prestara | 1.81 | 1.50 | <1° | 376641/4 | 15554 | 1.00267 | 48.42 | 48.40 | <3mm/tube | nr. 030844 | WCH03182201 | PB: Coil-Nr. 62/1 | 38.89 | 38.90 | Ok
HCVSSB_01_-BU001778 | HCVSSB_01_ | VS01 | HCVSSB_01_ | HCVSSB_014-AK001778 | Boehler | Heraeus | Prestara | 1.75 | 1.47 | <1° | 376304/11 | 15552 | 1.00312 | 48.39 | 48.41 | <3mm/tube | nr. 030881 | WCH03182207 | PB: Coil-Nr. 68/1 | 38.92 | 38.89 | Ok
HCVSSB_01_-BU001779 | HCVSSB_01_ | VS01 | HCVSSB_01_ | HCVSSB_014-AK001779 | Boehler | Heraeus | Prestara | 1.75 | 1.47 | <1° | 376304/11 | 15553 | 1.00312 | 48.45 | 48.43 | <3mm/tube | nr. 030881 | WCH03182207 | PB: Coil-Nr. 68/1 | 38.93 | 38.97 | Ok
HCVSSB_01_-BU001780 | HCVSSB_01_ | VS01 | HCVSSB_01_ | HCVSSB_014-AK001780 | Boehler | Heraeus | Prestara | 1.75 | 1.47 | <1° | 376304/11 | 15553 | 1.00312 | 48.43 | 48.44 | <3mm/tube | nr. 030881 | WCH03182207 | PB: Coil-Nr. 68/1 | 38.95 | 38.93 | Ok
HCVSSB_01_-BU001781 | HCVSSB_01_ | VS01 | HCVSSB_01_ | HCVSSB_014-AK001781 | Boehler | Heraeus | Prestara | 1.75 | 1.47 | <1° | 376304/11 | 15553 | 1.00312 | 48.42 | 48.41 | <3mm/tube | nr. 030881 | WCH03182207 | PB: Coil-Nr. 68/1 | 38.93 | 38.91 | Ok
HCVSSB_01_-BU001782 | HCVSSB_01_ | VS01 | HCVSSB_01_ | HCVSSB_014-AK001782 | Boehler | Heraeus | Prestara | 1.75 | 1.47 | <1° | 376304/11 | 15553 | 1.00312 | 48.38 | 48.44 | <3mm/tube | nr. 030881 | WCH03182207 | PB: Coil-Nr. 68/1 | 38.90 | 38.93 | Ok
HCVSSB_01_-BU001783 | HCVSSB_01_ | VS01 | HCVSSB_01_ | HCVSSB_014-AK001783 | Boehler | Heraeus | Prestara | 1.75 | 1.47 | <1° | 376304/11 | 15553 | 1.00312 | 48.42 | 48.42 | <3mm/tube | nr. 030881 | WCH03182207 | PB: Coil-Nr. 68/1 | 38.93 | 38.92 | Ok
HCVSSB_01_-BU001784 | HCVSSB_01_ | VS01 | HCVSSB_01_ | HCVSSB_014-AK001784 | Boehler | Heraeus | Prestara | 1.75 | 1.47 | <1° | 376304/11 | 15553 | 1.00312 | 48.44 | 48.42 | <3mm/tube | nr. 030881 | WCH03182207 | PB: Coil-Nr. 68/1 | 38.94 | 38.87 | Ok
HCVSSB_01_-BU001785 | HCVSSB_01_ | VS01 | HCVSSB_01_ | HCVSSB_013-AK001785 | Boehler | Heraeus | Prestara | 1.75 | 1.47 | <1° | 376304/11 | 15553 | 1.00312 | 48.59 | 48.42 | <3mm/tube | nr. 030881 | WCH03182207 | PB: Coil-Nr. 68/1 | 38.89 | 38.93 | Ok
HCVSSB_01_-BU001786 | HCVSSB_01_ | VS01 | HCVSSB_01_ | HCVSSB_014-AK001786 | Boehler | Heraeus | Prestara | 1.75 | 1.47 | <1° | 376304/11 | 15552 | 1.00312 | 48.39 | 48.45 | <3mm/tube | nr. 030881 | WCH03182207 | PB: Coil-Nr. 68/1 | 38.94 | 38.92 | Ok
HCVSSB_01_-BU001787 | HCVSSB_01_ | VS01 | HCVSSB_01_ | HCVSSB_014-AK001787 | Boehler | Heraeus | Prestara | 1.75 | 1.47 | <1° | 376304/11 | 15552 | 1.00312 | 48.45 | 48.43 | <3mm/tube | nr. 030881 | WCH03182207 | PB: Coil-Nr. 68/1 | 38.93 | 38.90 | Ok
HCVSSB_01_-BU001788 | HCVSSB_01_ | VS01 | HCVSSB_01_ | HCVSSB_014-AK001788 | Boehler | Heraeus | Prestara | 1.75 | 1.47 | <1° | 376304/11 | 15553 | 1.00312 | 48.43 | 48.44 | <3mm/tube | nr. 030881 | WCH03182207 | PB: Coil-Nr. 68/1 | 38.89 | 38.90 | Ok
HCVSSB_01_-BU001789 | HCVSSB_01_ | VS01 | HCVSSB_01_ | HCVSSB_014-AK001789 | Boehler | Heraeus | Prestara | 1.75 | 1.47 | <1° | 376304/11 | 15553 | 1.00312 | 48.42 | 48.45 | <3mm/tube | nr. 030881 | WCH03182207 | PB: Coil-Nr. 68/1 | 38.88 | 38.91 | Ok
HCVSSB_01_-BU001790 | HCVSSB_01_ | VS01 | HCVSSB_01_ | HCVSSB_014-AK001790 | Boehler | Heraeus | Prestara | 1.75 | 1.47 | <1° | 376304/11 | 15553 | 1.00312 | 48.42 | 48.46 | <3mm/tube | nr. 030881 | WCH03182207 | PB: Coil-Nr. 68/1 | 38.89 | 38.93 | Ok
HCVSSB_01_-BU001791 | HCVSSB_01_ | VS01 | HCVSSB_01_ | HCVSSB_013-AK001791 | Boehler | Heraeus | Prestara | 1.75 | 1.47 | <1° | 376304/11 | 15553 | 1.00312 | 48.46 | 48.45 | <3mm/tube | nr. 030881 | WCH03182207 | PB: Coil-Nr. 68/1 | 38.90 | 38.94 | Ok
HCVSSB_01_-BU001792 | HCVSSB_01_ | VS01 | HCVSSB_01_ | HCVSSB_013-AK001792 | Boehler | Heraeus | Prestara | 1.75 | 1.47 | <1° | 376304/11 | 15553 | 1.00312 | 48.43 | 48.44 | <3mm/tube | nr. 030881 | WCH03182207 | PB: Coil-Nr. 68/1 | 38.89 | 38.91 | Ok
HCVSSB_01_-BU001793 | HCVSSB_01_ | VS01 | HCVSSB_01_ | HCVSSB_013-AK001793 | Boehler | Heraeus | Prestara | 1.75 | 1.47 | <1° | 376304/11 | 15553 | 1.00312 | 48.44 | 48.46 | <3mm/tube | nr. 030881 | WCH03182207 | PB: Coil-Nr. 68/1 | 38.88 | 38.90 | Ok
HCVSSB_01_-BU001794 | HCVSSB_01_ | VS01 | HCVSSB_01_ | HCVSSB_013-AK001794 | Boehler | Heraeus | Prestara | 1.75 | 1.47 | <1° | 376304/11 | 15553 | 1.00312 | 48.46 | 48.46 | <3mm/tube | nr. 030881 | WCH03182207 | PB: Coil-Nr. 68/1 | 39.01 | 38.91 | Ok
HCVSSB_01_-BU001795 | HCVSSB_01_ | VS01 | HCVSSB_01_ | HCVSSB_013-AK001795 | Boehler | Heraeus | Prestara | 1.75 | 1.47 | <1° | 376304/11 | 15553 | 1.00312 | 48.43 | 48.45 | <3mm/tube | nr. 030881 | WCH03182207 | PB: Coil-Nr. 68/1 | 38.88 | 38.89 | Ok
HCVSSB_01_-BU001796 | HCVSSB_01_ | VS01 | HCVSSB_01_ | HCVSSB_013-AK001796 | Boehler | Heraeus | Prestara | 1.75 | 1.47 | <1° | 376304/11 | 15552 | 1.00312 | 48.43 | 48.46 | <3mm/tube | nr. 030881 | WCH03182207 | PB: Coil-Nr. 68/1 | 38.92 | 38.94 | Ok
HCVSSB_01_-BU001797 | HCVSSB_01_ | VS01 | HCVSSB_01_ | HCVSSB_013-AK001797 | Boehler | Heraeus | Prestara | 1.75 | 1.47 | <1° | 376304/11 | 15553 | 1.00312 | 48.43 | 48.44 | <3mm/tube | nr. 030881 | WCH03182207 | PB: Coil-Nr. 68/1 | 39.00 | 38.89 | Ok
HCVSSB_01_-BU001798 | HCVSSB_01_ | VS01 | HCVSSB_01_ | HCVSSB_013-AK001798 | Boehler | Heraeus | Prestara | 1.75 | 1.47 | <1° | 376304/11 | 15552 | 1.00312 | 48.46 | 48.43 | <3mm/tube | nr. 030881 | WCH03182207 | PB: Coil-Nr. 68/1 | 38.96 | 38.90 | Ok
HCVSSB_01_-BU001799 | HCVSSB_01_ | VS01 | HCVSSB_01_ | HCVSSB_013-AK001799 | Boehler | Heraeus | Prestara | 1.75 | 1.47 | <1° | 376304/11 | 15552 | 1.00312 | 48.45 | 48.44 | <3mm/tube | nr. 030881 | WCH03182207 | PB: Coil-Nr. 68/1 | 38.90 | 38.91 | Ok
HCVSSB_01_-BU001801 | HCVSSB_01_ | VS01 | HCVSSB_01_ | HCVSSB_012-AK001801 | Boehler | Heraeus | Prestara | 1.75 | 1.47 | <1° | 376304/11 | 15552 | 1.00312 | 48.47 | 48.55 | <3mm/tube | nr. 030881 | WCH03182207 | PB: Coil-Nr. 68/1 | 39.02 | 39.05 | Ok
HCVSSB_01_-BU001802 | HCVSSB_01_ | VS01 | HCVSSB_01_ | HCVSSB_012-AK001802 | Boehler | Heraeus | Prestara | 1.75 | 1.47 | <1° | 376304/11 | 15552 | 1.00312 | 48.49 | 48.46 | <3mm/tube | nr. 030881 | WCH03182207 | PB: Coil-Nr. 68/1 | 39.00 | 38.96 | Ok
HCVSSB_01_-BU001803 | HCVSSB_01_ | VS01 | HCVSSB_01_ | HCVSSB_012-AK001803 | Boehler | Heraeus | Prestara | 1.75 | 1.47 | <1° | 376304/11 | 15552 | 1.00312 | 48.44 | 48.44 | <3mm/tube | nr. 030881 | WCH03182207 | PB: Coil-Nr. 68/1 | 38.94 | 38.97 | Ok
HCVSSB_01_-BU001804 | HCVSSB_01_ | VS01 | HCVSSB_01_ | HCVSSB_012-AK001804 | Boehler | Heraeus | Prestara | 1.75 | 1.47 | <1° | 376304/11 | 15553 | 1.00312 | 48.41 | 48.43 | <3mm/tube | nr. 030881 | WCH03182207 | PB: Coil-Nr. 68/1 | 38.99 | 38.93 | Ok
HCVSSB_01_-BU001805 | HCVSSB_01_ | VS01 | HCVSSB_01_ | HCVSSB_011-AK001805 | Boehler | Heraeus | Prestara | 1.75 | 1.47 | <1° | 376304/11 | 15553 | 1.00312 | 48.42 | 48.44 | <3mm/tube | nr. 030881 | WCH03182207 | PB: Coil-Nr. 68/1 | 38.91 | 38.92 | Ok
HCVSSB_01_-BU001806 | HCVSSB_01_ | VS01 | HCVSSB_01_ | HCVSSB_013-AK001806 | Boehler | Heraeus | Prestara | 1.75 | 1.47 | <1° | 376304/11 | 15553 | 1.00312 | 48.44 | 48.45 | <3mm/tube | nr. 030881 | WCH03182207 | PB: Coil-Nr. 68/1 | 38.88 | 38.98 | Ok
HCVSSB_01_-BU001807 | HCVSSB_01_ | VS01 | HCVSSB_01_ | HCVSSB_013-AK001807 | Boehler | Heraeus | Prestara | 1.75 | 1.47 | <1° | 376304/11 | 15554 | 1.00312 | 48.59 | 48.58 | <3mm/tube | nr. 030881 | WCH03182207 | PB: Coil-Nr. 68/1 | 38.98 | 38.95 | Ok
HCVSSB_01_-BU001808 | HCVSSB_01_ | VS01 | HCVSSB_01_ | HCVSSB_013-AK001808 | Boehler | Heraeus | Prestara | 1.75 | 1.47 | <1° | 376304/11 | 15554 | 1.00312 | 48.44 | 48.57 | <3mm/tube | nr. 030881 | WCH03182207 | PB: Coil-Nr. 68/1 | 39.01 | 39.00 | Ok
HCVSSB_01_-BU001809 | HCVSSB_01_ | VS01 | HCVSSB_01_ | HCVSSB_013-AK001809 | Boehler | Heraeus | Prestara | 1.75 | 1.47 | <1° | 376304/11 | 15554 | 1.00312 | 48.55 | 48.57 | <3mm/tube | nr. 030881 | WCH03182207 | PB: Coil-Nr. 68/1 | 38.98 | 38.98 | Ok
HCVSSB_01_-BU001810 | HCVSSB_01_ | VS01 | HCVSSB_01_ | HCVSSB_012-AK001810 | Boehler | Heraeus | Prestara | 1.75 | 1.47 | <1° | 376304/11 | 15554 | 1.00312 | 48.50 | 48.54 | <3mm/tube | nr. 030881 | WCH03182207 | PB: Coil-Nr. 68/1 | 38.96 | 38.98 | Ok
HCVSSB_01_-BU001811 | HCVSSB_01_ | VS01 | HCVSSB_01_ | HCVSSB_012-AK001811 | Boehler | Heraeus | Prestara | 1.75 | 1.42 | <1° | 376304/9 | 15552 | 1.00248 | 48.42 | 48.45 | <3mm/tube | nr. 030879 | WCH03182203 | PB: Coil-Nr. 64/1 | 38.92 | 38.94 | Ok
HCVSSB_01_-BU001812 | HCVSSB_01_ | VS01 | HCVSSB_01_ | HCVSSB_012-AK001812 | Boehler | Heraeus | Prestara | 1.75 | 1.42 | <1° | 376304/9 | 15554 | 1.00248 | 48.45 | 48.47 | <3mm/tube | nr. 030879 | WCH03182203 | PB: Coil-Nr. 64/1 | 38.93 | 38.91 | Ok
HCVSSB_01_-BU001813 | HCVSSB_01_ | VS01 | HCVSSB_01_ | HCVSSB_012-AK001813 | Boehler | Heraeus | Prestara | 1.75 | 1.42 | <1° | 376304/9 | 15553 | 1.00248 | 48.45 | 48.44 | <3mm/tube | nr. 030879 | WCH03182203 | PB: Coil-Nr. 64/1 | 38.90 | 38.90 | Ok
HCVSSB_01_-BU001814 | HCVSSB_01_ | VS01 | HCVSSB_01_ | HCVSSB_012-AK001814 | Boehler | Heraeus | Prestara | 1.75 | 1.42 | <1° | 376304/9 | 15553 | 1.00248 | 48.47 | 48.45 | <3mm/tube | nr. 030879 | WCH03182203 | PB: Coil-Nr. 64/1 | 38.88 | 38.92 | Ok
HCVSSB_01_-BU001815 | HCVSSB_01_ | VS01 | HCVSSB_01_ | HCVSSB_012-AK001815 | Boehler | Heraeus | Prestara | 1.75 | 1.42 | <1° | 376304/9 | 15552 | 1.00248 | 48.45 | 48.47 | <3mm/tube | nr. 030879 | WCH03182203 | PB: Coil-Nr. 64/1 | 38.93 | 38.95 | Ok
HCVSSB_01_-BU001816 | HCVSSB_01_ | VS01 | HCVSSB_01_ | HCVSSB_012-AK001816 | Boehler | Heraeus | Prestara | 1.75 | 1.42 | <1° | 376304/9 | 15552 | 1.00248 | 48.46 | 48.45 | <3mm/tube | nr. 030879 | WCH03182203 | PB: Coil-Nr. 64/1 | 38.91 | 38.91 | Ok
HCVSSB_01_-BU001817 | HCVSSB_01_ | VS01 | HCVSSB_01_ | HCVSSB_012-AK001817 | Boehler | Heraeus | Prestara | 1.75 | 1.42 | <1° | 376304/9 | 15551 | 1.00248 | 48.43 | 48.48 | <3mm/tube | nr. 030879 | WCH03182203 | PB: Coil-Nr. 64/1 | 38.90 | 38.90 | Ok
HCVSSB_01_-BU001818 | HCVSSB_01_ | VS01 | HCVSSB_01_ | HCVSSB_012-AK001818 | Boehler | Heraeus | Prestara | 1.75 | 1.42 | <1° | 376304/9 | 15548 | 1.00248 | 48.44 | 48.47 | <3mm/tube | nr. 030879 | WCH03182203 | PB: Coil-Nr. 64/1 | 38.92 | 38.93 | Ok
HCVSSB_01_-BU001819 | HCVSSB_01_ | VS01 | HCVSSB_01_ | HCVSSB_012-AK001819 | Boehler | Heraeus | Prestara | 1.75 | 1.42 | <1° | 376304/9 | 15553 | 1.00248 | 48.47 | 48.43 | <3mm/tube | nr. 030879 | WCH03182203 | PB: Coil-Nr. 64/1 | 38.90 | 38.90 | Ok
HCVSSB_01_-BU001820 | HCVSSB_01_ | VS01 | HCVSSB_01_ | HCVSSB_012-AK001820 | Boehler | Heraeus | Prestara | 1.75 | 1.42 | <1° | 376304/9 | 15553 | 1.00248 | 48.44 | 48.44 | <3mm/tube | nr. 030879 | WCH03182203 | PB: Coil-Nr. 64/1 | 38.89 | 38.92 | Ok
HCVSSB_01_-BU001821 | HCVSSB_01_ | VS01 | HCVSSB_01_ | HCVSSB_012-AK001821 | Boehler | Heraeus | Prestara | 1.75 | 1.42 | <1° | 376304/9 | 15553 | 1.00248 | 48.49 | 48.43 | <3mm/tube | nr. 030879 | WCH03182203 | PB: Coil-Nr. 64/1 | 38.90 | 38.91 | Ok
HCVSSB_01_-BU001822 | HCVSSB_01_ | VS01 | HCVSSB_01_ | HCVSSB_012-AK001822 | Boehler | Heraeus | Prestara | 1.75 | 1.42 | <1° | 376304/9 | 15552 | 1.00248 | 48.45 | 48.47 | <3mm/tube | nr. 030879 | WCH03182203 | PB: Coil-Nr. 64/1 | 38.90 | 38.94 | Ok
HCVSSB_01_-BU001823 | HCVSSB_01_ | VS01 | HCVSSB_01_ | HCVSSB_012-AK001823 | Boehler | Heraeus | Prestara | 1.75 | 1.42 | <1° | 376304/9 | 15554 | 1.00248 | 48.47 | 48.44 | <3mm/tube | nr. 030879 | WCH03182203 | PB: Coil-Nr. 64/1 | 38.92 | 38.91 | Ok
HCVSSB_01_-BU001824 | HCVSSB_01_ | VS01 | HCVSSB_01_ | HCVSSB_012-AK001824 | Boehler | Heraeus | Prestara | 1.75 | 1.42 | <1° | 376304/9 | 15553 | 1.00248 | 48.44 | 48.45 | <3mm/tube | nr. 030879 | WCH03182203 | PB: Coil-Nr. 64/1 | 38.93 | 38.92 | Ok
HCVSSB_01_-BU001825 | HCVSSB_01_ | VS01 | HCVSSB_01_ | HCVSSB_012-AK001825 | Boehler | Heraeus | Prestara | 1.75 | 1.42 | <1° | 376304/9 | 15553 | 1.00248 | 48.45 | 48.45 | <3mm/tube | nr. 030879 | WCH03182203 | PB: Coil-Nr. 64/1 | 38.94 | 38.93 | Ok
HCVSSB_01_-BU001826 | HCVSSB_01_ | VS01 | HCVSSB_01_ | HCVSSB_012-AK001826 | Boehler | Heraeus | Prestara | 1.75 | 1.42 | <1° | 376304/9 | 15554 | 1.00248 | 48.46 | 48.43 | <3mm/tube | nr. 030879 | WCH03182203 | PB: Coil-Nr. 64/1 | 38.91 | 38.94 | Ok
HCVSSB_01_-BU001827 | HCVSSB_01_ | VS01 | HCVSSB_01_ | HCVSSB_012-AK001827 | Boehler | Heraeus | Prestara | 1.75 | 1.42 | <1° | 376304/9 | 15553 | 1.00248 | 48.47 | 48.43 | <3mm/tube | nr. 030879 | WCH03182203 | PB: Coil-Nr. 64/1 | 38.92 | 38.90 | Ok
HCVSSB_01_-BU001828 | HCVSSB_01_ | VS01 | HCVSSB_01_ | HCVSSB_012-AK001828 | Boehler | Heraeus | Prestara | 1.75 | 1.42 | <1° | 376304/9 | 15553 | 1.00248 | 48.46 | 48.42 | <3mm/tube | nr. 030879 | WCH03182203 | PB: Coil-Nr. 64/1 | 38.91 | 38.93 | Ok
HCVSSB_01_-BU001829 | HCVSSB_01_ | VS01 | HCVSSB_01_ | HCVSSB_012-AK001829 | Boehler | Heraeus | Prestara | 1.75 | 1.42 | <1° | 376304/9 | 15552 | 1.00248 | 48.46 | 48.43 | <3mm/tube | nr. 030879 | WCH03182203 | PB: Coil-Nr. 64/1 | 38.92 | 38.93 | Ok
HCVSSB_01_-BU001830 | HCVSSB_01_ | VS01 | HCVSSB_01_ | HCVSSB_012-AK001830 | Boehler | Heraeus | Prestara | 1.75 | 1.42 | <1° | 376304/9 | 15552 | 1.00248 | 48.45 | 48.45 | <3mm/tube | nr. 030879 | WCH03182203 | PB: Coil-Nr. 64/1 | 38.93 | 38.92 | Ok
HCVSSB_01_-BU001831 | HCVSSB_01_ | VS01 | HCVSSB_01_ | HCVSSB_012-AK001831 | Boehler | Heraeus | Prestara | 1.75 | 1.42 | <1° | 376304/9 | 15552 | 1.00248 | 48.44 | 48.39 | <3mm/tube | nr. 030879 | WCH03182203 | PB: Coil-Nr. 64/1 | 38.93 | 38.90 | Ok
HCVSSB_01_-BU001832 | HCVSSB_01_ | VS01 | HCVSSB_01_ | HCVSSB_013-AK001832 | Boehler | Heraeus | Prestara | 1.75 | 1.42 | <1° | 376304/9 | 15551 | 1.00248 | 48.48 | 48.47 | <3mm/tube | nr. 030879 | WCH03182203 | PB: Coil-Nr. 64/1 | 38.91 | 38.97 | Ok
HCVSSB_01_-BU001833 | HCVSSB_01_ | VS01 | HCVSSB_01_ | HCVSSB_013-AK001833 | Boehler | Heraeus | Prestara | 1.75 | 1.42 | <1° | 376304/9 | 15552 | 1.00248 | 48.36 | 48.46 | <3mm/tube | nr. 030879 | WCH03182203 | PB: Coil-Nr. 64/1 | 39.03 | 39.04 | Ok
HCVSSB_01_-BU001834 | HCVSSB_01_ | VS01 | HCVSSB_01_ | HCVSSB_013-AK001834 | Boehler | Heraeus | Prestara | 1.75 | 1.42 | <1° | 376304/9 | 15552 | 1.00248 | 48.37 | 48.42 | <3mm/tube | nr. 030879 | WCH03182203 | PB: Coil-Nr. 64/1 | 38.93 | 38.94 | Ok
HCVSSB_01_-BU001835 | HCVSSB_01_ | VS01 | HCVSSB_01_ | HCVSSB_011-AK001835 | Boehler | Heraeus | Prestara | 1.75 | 1.42 | <1° | 376304/9 | 15552 | 1.00248 | 48.45 | 48.43 | <3mm/tube | nr. 030879 | WCH03182203 | PB: Coil-Nr. 64/1 | 38.95 | 38.92 | Ok
HCVSSB_01_-BU001836 | HCVSSB_01_ | VS01 | HCVSSB_01_ | HCVSSB_011-AK001836 | Boehler | Heraeus | Prestara | 1.75 | 1.42 | <1° | 376304/9 | 15552 | 1.00248 | 48.42 | 48.45 | <3mm/tube | nr. 030879 | WCH03182203 | PB: Coil-Nr. 64/1 | 38.94 | 38.96 | Ok
HCVSSB_01_-BU001837 | HCVSSB_01_ | VS01 | HCVSSB_01_ | HCVSSB_011-AK001837 | Boehler | Heraeus | Prestara | 1.75 | 1.42 | <1° | 376304/9 | 15554 | 1.00248 | 48.41 | 48.43 | <3mm/tube | nr. 030879 | WCH03182203 | PB: Coil-Nr. 64/1 | 38.91 | 38.95 | Ok
HCVSSB_01_-BU001838 | HCVSSB_01_ | VS01 | HCVSSB_01_ | HCVSSB_011-AK001838 | Boehler | Heraeus | Prestara | 1.75 | 1.42 | <1° | 376304/9 | 15554 | 1.00248 | 48.45 | 48.44 | <3mm/tube | nr. 030879 | WCH03182203 | PB: Coil-Nr. 64/1 | 38.95 | 38.93 | Ok
HCVSSB_01_-BU001839 | HCVSSB_01_ | VS01 | HCVSSB_01_ | HCVSSB_011-AK001839 | Boehler | Heraeus | Prestara | 1.75 | 1.42 | <1° | 376304/9 | 15555 | 1.00248 | 48.42 | 48.45 | <3mm/tube | nr. 030879 | WCH03182203 | PB: Coil-Nr. 64/1 | 38.91 | 38.92 | Ok
HCVSSB_01_-BU001840 | HCVSSB_01_ | VS01 | HCVSSB_01_ | HCVSSB_012-AK001840 | Boehler | Heraeus | Prestara | 1.75 | 1.42 | <1° | 376304/9 | 15556 | 1.00248 | 48.43 | 48.40 | <3mm/tube | nr. 030879 | WCH03182203 | PB: Coil-Nr. 64/1 | 38.91 | 38.99 | Ok
HCVSSB_01_-BU001841 | HCVSSB_01_ | VS01 | HCVSSB_01_ | HCVSSB_011-AK001841 | Boehler | Heraeus | Prestara | 1.75 | 1.42 | <1° | 376304/9 | 15556 | 1.00248 | 48.59 | 48.42 | <3mm/tube | nr. 030879 | WCH03182203 | PB: Coil-Nr. 64/1 | 39.00 | 38.95 | Ok
HCVSSB_01_-BU001842 | HCVSSB_01_ | VS01 | HCVSSB_01_ | HCVSSB_011-AK001842 | Boehler | Heraeus | Prestara | 1.77 | 1.48 | <1° | 376304/8 | 15555 | 1.00263 | 48.40 | 48.42 | <3mm/tube | nr. 030878 | WCH03182208 | PB: Coil-Nr. 69/1 | 38.93 | 38.94 | Ok
HCVSSB_01_-BU001843 | HCVSSB_01_ | VS01 | HCVSSB_01_ | HCVSSB_011-AK001843 | Boehler | Heraeus | Prestara | 1.77 | 1.48 | <1° | 376304/8 | 15554 | 1.00263 | 48.44 | 48.41 | <3mm/tube | nr. 030878 | WCH03182208 | PB: Coil-Nr. 69/1 | 38.92 | 38.91 | Ok
HCVSSB_01_-BU001844 | HCVSSB_01_ | VS01 | HCVSSB_01_ | HCVSSB_011-AK001844 | Boehler | Heraeus | Prestara | 1.77 | 1.48 | <1° | 376304/8 | 15554 | 1.00263 | 48.36 | 48.57 | <3mm/tube | nr. 030878 | WCH03182208 | PB: Coil-Nr. 69/1 | 38.95 | 38.95 | Ok
HCVSSB_01_-BU001845 | HCVSSB_01_ | VS01 | HCVSSB_01_ |  | Boehler | Heraeus | Prestara | 1.77 | 1.48 | <1° | 376304/8 | 15554 | 1.00263 | 48.60 | 48.58 | <3mm/tube | nr. 030878 | WCH03182208 | PB: Coil-Nr. 69/1 | 38.94 | 38.96 | Ok
HCVSSB_01_-BU001846 | HCVSSB_01_ | VS01 | HCVSSB_01_ | HCVSSB_011-AK001846 | Boehler | Heraeus | Prestara | 1.77 | 1.48 | <1° | 376304/8 | 15554 | 1.00263 | 48.59 | 48.40 | <3mm/tube | nr. 030878 | WCH03182208 | PB: Coil-Nr. 69/1 | 38.99 | 38.97 | Ok
HCVSSB_01_-BU001847 | HCVSSB_01_ | VS01 | HCVSSB_01_ | HCVSSB_011-AK001847 | Boehler | Heraeus | Prestara | 1.77 | 1.48 | <1° | 376304/8 | 15554 | 1.00263 | 48.60 | 48.59 | <3mm/tube | nr. 030878 | WCH03182208 | PB: Coil-Nr. 69/1 | 38.95 | 38.91 | Ok
HCVSSB_01_-BU001848 | HCVSSB_01_ | VS01 | HCVSSB_01_ | HCVSSB_011-AK001848 | Boehler | Heraeus | Prestara | 1.77 | 1.48 | <1° | 376304/8 | 15554 | 1.00263 | 48.58 | 48.60 | <3mm/tube | nr. 030878 | WCH03182208 | PB: Coil-Nr. 69/1 | 38.99 | 38.97 | Ok
HCVSSB_01_-BU001849 | HCVSSB_01_ | VS01 | HCVSSB_01_ | HCVSSB_011-AK001849 | Boehler | Heraeus | Prestara | 1.77 | 1.48 | <1° | 376304/8 | 15554 | 1.00263 | 48.60 | 48.41 | <3mm/tube | nr. 030878 | WCH03182208 | PB: Coil-Nr. 69/1 | 38.89 | 38.85 | Ok
HCVSSB_01_-BU001850 | HCVSSB_01_ | VS01 | HCVSSB_01_ | HCVSSB_011-AK001850 | Boehler | Heraeus | Prestara | 1.77 | 1.48 | <1° | 376304/8 | 15554 | 1.00263 | 48.59 | 48.58 | <3mm/tube | nr. 030878 | WCH03182208 | PB: Coil-Nr. 69/1 | 38.95 | 38.97 | Ok
HCVSSB_01_-BU001851 | HCVSSB_01_ | VS01 | HCVSSB_01_ | HCVSSB_014-AK001851 | Boehler | Heraeus | Prestara | 1.77 | 1.48 | <1° | 376304/8 | 15554 | 1.00263 | 48.41 | 48.41 | <3mm/tube | nr. 030878 | WCH03182208 | PB: Coil-Nr. 69/1 | 38.98 | 38.96 | Ok
HCVSSB_01_-BU001852 | HCVSSB_01_ | VS01 | HCVSSB_01_ | HCVSSB_011-AK001852 | Boehler | Heraeus | Prestara | 1.77 | 1.48 | <1° | 376304/8 | 15554 | 1.00263 | 48.59 | 48.61 | <3mm/tube | nr. 030878 | WCH03182208 | PB: Coil-Nr. 69/1 | 38.95 | 38.99 | Ok
HCVSSB_01_-BU001853 | HCVSSB_01_ | VS01 | HCVSSB_01_ | HCVSSB_011-AK001853 | Boehler | Heraeus | Prestara | 1.77 | 1.48 | <1° | 376304/8 | 15554 | 1.00263 | 48.42 | 48.38 | <3mm/tube | nr. 030878 | WCH03182208 | PB: Coil-Nr. 69/1 | 38.96 | 38.95 | Ok
HCVSSB_01_-BU001854 | HCVSSB_01_ | VS01 | HCVSSB_01_ | HCVSSB_011-AK001854 | Boehler | Heraeus | Prestara | 1.77 | 1.48 | <1° | 376304/8 | 15554 | 1.00263 | 48.39 | 48.42 | <3mm/tube | nr. 030878 | WCH03182208 | PB: Coil-Nr. 69/1 | 38.99 | 38.96 | Ok
HCVSSB_01_-BU001855 | HCVSSB_01_ | VS01 | HCVSSB_01_ | HCVSSB_012-AK001855 | Boehler | Heraeus | Prestara | 1.77 | 1.48 | <1° | 376304/8 | 15554 | 1.00263 | 48.42 | 48.43 | <3mm/tube | nr. 030878 | WCH03182208 | PB: Coil-Nr. 69/1 | 38.93 | 38.94 | Ok
HCVSSB_01_-BU001856 | HCVSSB_01_ | VS01 | HCVSSB_01_ | HCVSSB_011-AK001856 | Boehler | Heraeus | Prestara | 1.77 | 1.48 | <1° | 376304/8 | 15555 | 1.00263 | 48.43 | 48.45 | <3mm/tube | nr. 030878 | WCH03182208 | PB: Coil-Nr. 69/1 | 38.96 | 38.95 | Ok
HCVSSB_01_-BU001857 | HCVSSB_01_ | VS01 | HCVSSB_01_ | HCVSSB_011-AK001857 | Boehler | Heraeus | Prestara | 1.77 | 1.48 | <1° | 376304/8 | 15554 | 1.00263 | 48.46 | 48.44 | <3mm/tube | nr. 030878 | WCH03182208 | PB: Coil-Nr. 69/1 | 38.95 | 38.94 | Ok
HCVSSB_01_-BU001858 | HCVSSB_01_ | VS01 | HCVSSB_01_ | HCVSSB_011-AK001858 | Boehler | Heraeus | Prestara | 1.77 | 1.48 | <1° | 376304/8 | 15554 | 1.00263 | 48.45 | 48.43 | <3mm/tube | nr. 030878 | WCH03182208 | PB: Coil-Nr. 69/1 | 38.93 | 38.95 | Ok
HCVSSB_01_-BU001859 | HCVSSB_01_ | VS01 | HCVSSB_01_ | HCVSSB_011-AK001859 | Boehler | Heraeus | Prestara | 1.77 | 1.48 | <1° | 376304/8 | 15553 | 1.00263 | 48.43 | 48.46 | <3mm/tube | nr. 030878 | WCH03182208 | PB: Coil-Nr. 69/1 | 38.91 | 38.93 | Ok
HCVSSB_01_-BU001860 | HCVSSB_01_ | VS01 | HCVSSB_01_ | HCVSSB_011-AK001860 | Boehler | Heraeus | Prestara | 1.77 | 1.48 | <1° | 376304/8 | 15554 | 1.00263 | 48.42 | 48.43 | <3mm/tube | nr. 030878 | WCH03182208 | PB: Coil-Nr. 69/1 | 38.91 | 38.92 | Ok
HCVSSB_01_-BU001861 | HCVSSB_01_ | VS01 | HCVSSB_01_ | HCVSSB_012-AK001861 | Boehler | Heraeus | Prestara | 1.77 | 1.48 | <1° | 376304/8 | 15554 | 1.00263 | 48.43 | 48.42 | <3mm/tube | nr. 030878 | WCH03182208 | PB: Coil-Nr. 69/1 | 38.91 | 38.95 | Ok
HCVSSB_01_-BU001862 | HCVSSB_01_ | VS01 | HCVSSB_01_ | HCVSSB_012-AK001862 | Boehler | Heraeus | Prestara | 1.77 | 1.48 | <1° | 376304/8 | 15552 | 1.00263 | 48.41 | 48.43 | <3mm/tube | nr. 030878 | WCH03182208 | PB: Coil-Nr. 69/1 | 38.90 | 38.94 | Ok
HCVSSB_01_-BU001863 | HCVSSB_01_ | VS01 | HCVSSB_01_ | HCVSSB_011-AK001863 | Boehler | Heraeus | Prestara | 1.77 | 1.48 | <1° | 376304/8 | 15553 | 1.00263 | 48.45 | 48.43 | <3mm/tube | nr. 030878 | WCH03182208 | PB: Coil-Nr. 69/1 | 38.93 | 38.90 | Ok
HCVSSB_01_-BU001864 | HCVSSB_01_ | VS01 | HCVSSB_01_ | HCVSSB_012-AK001864 | Boehler | Heraeus | Prestara | 1.77 | 1.48 | <1° | 376304/8 | 15553 | 1.00263 | 48.42 | 48.46 | <3mm/tube | nr. 030878 | WCH03182208 | PB: Coil-Nr. 69/1 | 38.91 | 38.92 | Ok
HCVSSB_01_-BU001865 | HCVSSB_01_ | VS01 | HCVSSB_01_ | HCVSSB_012-AK001865 | Boehler | Heraeus | Prestara | 1.77 | 1.48 | <1° | 376304/8 | 15553 | 1.00263 | 48.44 | 48.42 | <3mm/tube | nr. 030878 | WCH03182208 | PB: Coil-Nr. 69/1 | 38.92 | 38.92 | Ok
HCVSSB_01_-BU001866 | HCVSSB_01_ | VS01 | HCVSSB_01_ | HCVSSB_011-AK001866 | Boehler | Heraeus | Prestara | 1.77 | 1.48 | <1° | 376304/8 | 15555 | 1.00263 | 48.45 | 48.43 | <3mm/tube | nr. 030878 | WCH03182208 | PB: Coil-Nr. 69/1 | 38.91 | 38.91 | Ok
HCVSSB_01_-BU001867 | HCVSSB_01_ | VS01 | HCVSSB_01_ | HCVSSB_012-AK001867 | Boehler | Heraeus | Prestara | 1.77 | 1.48 | <1° | 376304/8 | 15555 | 1.00263 | 48.41 | 48.44 | <3mm/tube | nr. 030878 | WCH03182208 | PB: Coil-Nr. 69/1 | 38.93 | 38.94 | Ok
HCVSSB_01_-BU001868 | HCVSSB_01_ | VS01 | HCVSSB_01_ | HCVSSB_012-AK001868 | Boehler | Heraeus | Prestara | 1.77 | 1.48 | <1° | 376304/8 | 15555 | 1.00263 | 48.42 | 48.42 | <3mm/tube | nr. 030878 | WCH03182208 | PB: Coil-Nr. 69/1 | 38.91 | 38.89 | Ok
HCVSSB_01_-BU001869 | HCVSSB_01_ | VS01 | HCVSSB_01_ | HCVSSB_012-AK001869 | Boehler | Heraeus | Prestara | 1.77 | 1.48 | <1° | 376304/8 | 15554 | 1.00263 | 48.43 | 48.45 | <3mm/tube | nr. 030878 | WCH03182208 | PB: Coil-Nr. 69/1 | 38.92 | 38.91 | Ok
HCVSSB_01_-BU001870 | HCVSSB_01_ | VS01 | HCVSSB_01_ | HCVSSB_012-AK001870 | Boehler | Heraeus | Prestara | 1.77 | 1.48 | <1° | 376304/8 | 15555 | 1.00263 | 48.45 | 48.45 | <3mm/tube | nr. 030878 | WCH03182208 | PB: Coil-Nr. 69/1 | 38.92 | 38.90 | Ok
HCVSSB_01_-BU001871 | HCVSSB_01_ | VS01 | HCVSSB_01_ | HCVSSB_012-AK001871 | Boehler | Heraeus | Prestara | 1.77 | 1.48 | <1° | 376304/8 | 15554 | 1.00263 | 48.42 | 48.44 | <3mm/tube | nr. 030878 | WCH03182208 | PB: Coil-Nr. 69/1 | 38.91 | 38.88 | Ok
HCVSSB_01_-BU001872 | HCVSSB_01_ | VS01 | HCVSSB_01_ | HCVSSB_012-AK001872 | Boehler | Heraeus | Prestara | 1.77 | 1.48 | <1° | 376304/8 | 15554 | 1.00263 | 48.43 | 48.37 | <3mm/tube | nr. 030878 | WCH03182208 | PB: Coil-Nr. 69/1 | 38.91 | 38.96 | Ok
HCVSSB_01_-BU001873 | HCVSSB_01_ | VS01 | HCVSSB_01_ | HCVSSB_012-AK001873 | Boehler | Heraeus | Prestara | 1.77 | 1.48 | <1° | 376304/8 | 15554 | 1.00263 | 48.40 | 48.63 | <3mm/tube | nr. 030878 | WCH03182208 | PB: Coil-Nr. 69/1 | 38.95 | 38.98 | Ok
HCVSSB_01_-BU001874 | HCVSSB_01_ | VS01 | HCVSSB_01_ | HCVSSB_012-AK001874 | Boehler | Heraeus | Prestara | 1.83 | 1.53 | <1° | 376641/9 | 15557 | 1.00304 | 48.40 | 48.41 | <3mm/tube | nr. 030870 | WCH03182205 | PB: Coil-Nr. 66/1 | 39.05 | 39.05 | Ok
HCVSSB_01_-BU001875 | HCVSSB_01_ | VS01 | HCVSSB_01_ | HCVSSB_012-AK001875 | Boehler | Heraeus | Prestara | 1.83 | 1.53 | <1° | 376641/9 | 15556 | 1.00304 | 48.36 | 48.42 | <3mm/tube | nr. 030870 | WCH03182205 | PB: Coil-Nr. 66/1 | 39.05 | 38.92 | Ok
HCVSSB_01_-BU001876 | HCVSSB_01_ | VS01 | HCVSSB_01_ | HCVSSB_012-AK001876 | Boehler | Heraeus | Prestara | 1.83 | 1.53 | <1° | 376641/9 | 15557 | 1.00304 | 48.40 | 48.45 | <3mm/tube | nr. 030870 | WCH03182205 | PB: Coil-Nr. 66/1 | 39.04 | 39.02 | Ok
HCVSSB_01_-BU001877 | HCVSSB_01_ | VS01 | HCVSSB_01_ | HCVSSB_012-AK001877 | Boehler | Heraeus | Prestara | 1.83 | 1.53 | <1° | 376641/9 | 15557 | 1.00304 | 48.45 | 48.45 | <3mm/tube | nr. 030870 | WCH03182205 | PB: Coil-Nr. 66/1 | 39.01 | 38.98 | Ok
HCVSSB_01_-BU001878 | HCVSSB_01_ | VS01 | HCVSSB_01_ | HCVSSB_012-AK001878 | Boehler | Heraeus | Prestara | 1.83 | 1.53 | <1° | 376641/9 | 15557 | 1.00304 | 48.44 | 48.40 | <3mm/tube | nr. 030870 | WCH03182205 | PB: Coil-Nr. 66/1 | 39.04 | 38.92 | Ok
HCVSSB_01_-BU001879 | HCVSSB_01_ | VS01 | HCVSSB_01_ | HCVSSB_012-AK001879 | Boehler | Heraeus | Prestara | 1.83 | 1.53 | <1° | 376641/9 | 15557 | 1.00304 | 48.41 | 48.39 | <3mm/tube | nr. 030870 | WCH03182205 | PB: Coil-Nr. 66/1 | 38.88 | 38.93 | Ok
HCVSSB_01_-BU001880 | HCVSSB_01_ | VS01 | HCVSSB_01_ | HCVSSB_012-AK001880 | Boehler | Heraeus | Prestara | 1.83 | 1.53 | <1° | 376641/9 | 15555 | 1.00304 | 48.60 | 48.46 | <3mm/tube | nr. 030870 | WCH03182205 | PB: Coil-Nr. 66/1 | 38.96 | 38.94 | Ok
HCVSSB_01_-BU001881 | HCVSSB_01_ | VS01 | HCVSSB_01_ | HCVSSB_012-AK001881 | Boehler | Heraeus | Prestara | 1.83 | 1.53 | <1° | 376641/9 | 15555 | 1.00304 | 48.59 | 48.62 | <3mm/tube | nr. 030870 | WCH03182205 | PB: Coil-Nr. 66/1 | 38.92 | 38.96 | Ok
HCVSSB_01_-BU001882 | HCVSSB_01_ | VS01 | HCVSSB_01_ | HCVSSB_012-AK001882 | Boehler | Heraeus | Prestara | 1.83 | 1.53 | <1° | 376641/9 | 15556 | 1.00304 | 48.41 | 48.41 | <3mm/tube | nr. 030870 | WCH03182205 | PB: Coil-Nr. 66/1 | 38.93 | 38.97 | Ok
HCVSSB_01_-BU001883 | HCVSSB_01_ | VS01 | HCVSSB_01_ | HCVSSB_012-AK001883 | Boehler | Heraeus | Prestara | 1.83 | 1.53 | <1° | 376641/9 | 15556 | 1.00304 | 48.59 | 48.58 | <3mm/tube | nr. 030870 | WCH03182205 | PB: Coil-Nr. 66/1 | 38.88 | 38.92 | Ok
HCVSSB_01_-BU001884 | HCVSSB_01_ | VS01 | HCVSSB_01_ | HCVSSB_012-AK001884 | Boehler | Heraeus | Prestara | 1.83 | 1.53 | <1° | 376641/9 | 15555 | 1.00304 | 48.62 | 48.44 | <3mm/tube | nr. 030870 | WCH03182205 | PB: Coil-Nr. 66/1 | 38.98 | 38.91 | Ok
HCVSSB_01_-BU001885 | HCVSSB_01_ | VS01 | HCVSSB_01_ | HCVSSB_012-AK001885 | Boehler | Heraeus | Prestara | 1.83 | 1.53 | <1° | 376641/9 | 15556 | 1.00304 | 48.47 | 48.52 | <3mm/tube | nr. 030870 | WCH03182205 | PB: Coil-Nr. 66/1 | 39.02 | 38.94 | Ok
HCVSSB_01_-BU001886 | HCVSSB_01_ | VS01 | HCVSSB_01_ | HCVSSB_012-AK001886 | Boehler | Heraeus | Prestara | 1.83 | 1.53 | <1° | 376641/9 | 15555 | 1.00304 | 48.60 | 48.59 | <3mm/tube | nr. 030870 | WCH03182205 | PB: Coil-Nr. 66/1 | 38.92 | 38.91 | Ok
HCVSSB_01_-BU001887 | HCVSSB_01_ | VS01 | HCVSSB_01_ | HCVSSB_012-AK001887 | Boehler | Heraeus | Prestara | 1.83 | 1.53 | <1° | 376641/9 | 15555 | 1.00304 | 48.59 | 48.62 | <3mm/tube | nr. 030870 | WCH03182205 | PB: Coil-Nr. 66/1 | 38.95 | 38.89 | Ok
HCVSSB_01_-BU001888 | HCVSSB_01_ | VS01 | HCVSSB_01_ | HCVSSB_012-AK001888 | Boehler | Heraeus | Prestara | 1.83 | 1.53 | <1° | 376641/9 | 15556 | 1.00304 | 48.42 | 48.40 | <3mm/tube | nr. 030870 | WCH03182205 | PB: Coil-Nr. 66/1 | 38.88 | 38.95 | Ok
HCVSSB_01_-BU001889 | HCVSSB_01_ | VS01 | HCVSSB_01_ | HCVSSB_012-AK001889 | Boehler | Heraeus | Prestara | 1.83 | 1.53 | <1° | 376641/9 | 15550 | 1.00304 | 48.44 | 48.50 | <3mm/tube | nr. 030870 | WCH03182205 | PB: Coil-Nr. 66/1 | 38.91 | 38.89 | Ok
HCVSSB_01_-BU001890 | HCVSSB_01_ | VS01 | HCVSSB_01_ | HCVSSB_012-AK001890 | Boehler | Heraeus | Prestara | 1.83 | 1.53 | <1° | 376641/9 | 15550 | 1.00304 | 48.46 | 48.50 | <3mm/tube | nr. 030870 | WCH03182205 | PB: Coil-Nr. 66/1 | 38.90 | 38.88 | Ok
HCVSSB_01_-BU001891 | HCVSSB_01_ | VS01 | HCVSSB_01_ | HCVSSB_012-AK001891 | Boehler | Heraeus | Prestara | 1.83 | 1.53 | <1° | 376641/9 | 15550 | 1.00304 | 48.47 | 48.49 | <3mm/tube | nr. 030870 | WCH03182205 | PB: Coil-Nr. 66/1 | 38.91 | 38.90 | Ok
HCVSSB_01_-BU001892 | HCVSSB_01_ | VS01 | HCVSSB_01_ | HCVSSB_012-AK001892 | Boehler | Heraeus | Prestara | 1.83 | 1.53 | <1° | 376641/9 | 15550 | 1.00304 | 48.49 | 48.50 | <3mm/tube | nr. 030870 | WCH03182205 | PB: Coil-Nr. 66/1 | 38.89 | 38.88 | Ok
HCVSSB_01_-BU001893 | HCVSSB_01_ | VS01 | HCVSSB_01_ | HCVSSB_011-AK001893 | Boehler | Heraeus | Prestara | 1.83 | 1.53 | <1° | 376641/9 | 15551 | 1.00304 | 48.43 | 48.49 | <3mm/tube | nr. 030870 | WCH03182205 | PB: Coil-Nr. 66/1 | 38.92 | 38.90 | Ok
HCVSSB_01_-BU001894 | HCVSSB_01_ | VS01 | HCVSSB_01_ | HCVSSB_012-AK001894 | Boehler | Heraeus | Prestara | 1.83 | 1.53 | <1° | 376641/9 | 15555 | 1.00304 | 48.48 | 48.50 | <3mm/tube | nr. 030870 | WCH03182205 | PB: Coil-Nr. 66/1 | 38.90 | 38.92 | Ok
HCVSSB_01_-BU001895 | HCVSSB_01_ | VS01 | HCVSSB_01_ | HCVSSB_012-AK001895 | Boehler | Heraeus | Prestara | 1.83 | 1.53 | <1° | 376641/9 | 15559 | 1.00304 | 48.50 | 48.52 | <3mm/tube | nr. 030870 | WCH03182205 | PB: Coil-Nr. 66/1 | 39.00 | 38.89 | Ok
HCVSSB_01_-BU001896 | HCVSSB_01_ | VS01 | HCVSSB_01_ | HCVSSB_012-AK001896 | Boehler | Heraeus | Prestara | 1.83 | 1.53 | <1° | 376641/9 | 15558 | 1.00304 | 48.51 | 48.50 | <3mm/tube | nr. 030870 | WCH03182205 | PB: Coil-Nr. 66/1 | 38.90 | 38.90 | Ok
HCVSSB_01_-BU001897 | HCVSSB_01_ | VS01 | HCVSSB_01_ | HCVSSB_012-AK001897 | Boehler | Heraeus | Prestara | 1.83 | 1.53 | <1° | 376641/9 | 15557 | 1.00304 | 48.47 | 48.45 | <3mm/tube | nr. 030870 | WCH03182205 | PB: Coil-Nr. 66/1 | 38.94 | 38.91 | Ok
HCVSSB_01_-BU001898 | HCVSSB_01_ | VS01 | HCVSSB_01_ | HCVSSB_012-AK001898 | Boehler | Heraeus | Prestara | 1.83 | 1.53 | <1° | 376641/9 | 15557 | 1.00304 | 48.49 | 48.48 | <3mm/tube | nr. 030870 | WCH03182205 | PB: Coil-Nr. 66/1 | 38.92 | 38.88 | Ok
HCVSSB_01_-BU001899 | HCVSSB_01_ | VS01 | HCVSSB_01_ | HCVSSB_012-AK001899 | Boehler | Heraeus | Prestara | 1.83 | 1.53 | <1° | 376641/9 | 15557 | 1.00304 | 48.45 | 48.50 | <3mm/tube | nr. 030870 | WCH03182205 | PB: Coil-Nr. 66/1 | 38.93 | 38.98 | Ok
HCVSSB_01_-BU001900 | HCVSSB_01_ | VS01 | HCVSSB_01_ | HCVSSB_012-AK001900 | Boehler | Heraeus | Prestara | 1.83 | 1.53 | <1° | 376641/9 | 15559 | 1.00304 | 48.48 | 48.46 | <3mm/tube | nr. 030870 | WCH03182205 | PB: Coil-Nr. 66/1 | 38.91 | 38.90 | Ok
HCVSSB_01_-BU001901 | HCVSSB_01_ | VS01 | HCVSSB_01_ | HCVSSB_012-AK001901 | Boehler | Heraeus | Prestara | 1.83 | 1.53 | <1° | 376641/9 | 15559 | 1.00304 | 48.50 | 48.43 | <3mm/tube | nr. 030870 | WCH03182205 | PB: Coil-Nr. 66/1 | 38.89 | 38.92 | Ok
HCVSSB_01_-BU001902 | HCVSSB_01_ | VS01 | HCVSSB_01_ | HCVSSB_012-AK001902 | Boehler | Heraeus | Prestara | 1.79 | 1.49 | <1° | 376304/2 | 15557 | 1.00307 | 48.48 | 48.49 | <3mm/tube | nr. 030872 | WCH03182204 | PB: Coil-Nr. 65/1 | 38.92 | 38.91 | Ok
HCVSSB_01_-BU001903 | HCVSSB_01_ | VS01 | HCVSSB_01_ | HCVSSB_012-AK001903 | Boehler | Heraeus | Prestara | 1.79 | 1.49 | <1° | 376304/2 | 15559 | 1.00307 | 48.48 | 48.48 | <3mm/tube | nr. 030872 | WCH03182204 | PB: Coil-Nr. 65/1 | 38.93 | 38.92 | Ok
HCVSSB_01_-BU001904 | HCVSSB_01_ | VS01 | HCVSSB_01_ | HCVSSB_012-AK001904 | Boehler | Heraeus | Prestara | 1.79 | 1.49 | <1° | 376304/2 | 15559 | 1.00307 | 48.49 | 48.50 | <3mm/tube | nr. 030872 | WCH03182204 | PB: Coil-Nr. 65/1 | 38.92 | 38.91 | Ok
HCVSSB_01_-BU001905 | HCVSSB_01_ | VS01 | HCVSSB_01_ | HCVSSB_012-AK001905 | Boehler | Heraeus | Prestara | 1.79 | 1.49 | <1° | 376304/2 | 15560 | 1.00307 | 48.48 | 48.48 | <3mm/tube | nr. 030872 | WCH03182204 | PB: Coil-Nr. 65/1 | 38.93 | 38.91 | Ok
HCVSSB_01_-BU001906 | HCVSSB_01_ | VS01 | HCVSSB_01_ |  | Boehler | Heraeus | Prestara | 1.79 | 1.49 | <1° | 376304/2 | 15560 | 1.00307 | 48.47 | 48.45 | <3mm/tube | nr. 030872 | WCH03182204 | PB: Coil-Nr. 65/1 | 38.90 | 38.93 | Ok
HCVSSB_01_-BU001907 | HCVSSB_01_ | VS01 | HCVSSB_01_ | HCVSSB_012-AK001907 | Boehler | Heraeus | Prestara | 1.79 | 1.49 | <1° | 376304/2 | 15560 | 1.00307 | 48.48 | 48.47 | <3mm/tube | nr. 030872 | WCH03182204 | PB: Coil-Nr. 65/1 | 38.91 | 38.93 | Ok
HCVSSB_01_-BU001908 | HCVSSB_01_ | VS01 | HCVSSB_01_ | HCVSSB_012-AK001908 | Boehler | Heraeus | Prestara | 1.79 | 1.49 | <1° | 376304/2 | 15560 | 1.00307 | 48.46 | 48.48 | <3mm/tube | nr. 030872 | WCH03182204 | PB: Coil-Nr. 65/1 | 38.94 | 38.97 | Ok
HCVSSB_01_-BU001909 | HCVSSB_01_ | VS01 | HCVSSB_01_ | HCVSSB_012-AK001909 | Boehler | Heraeus | Prestara | 1.79 | 1.49 | <1° | 376304/2 | 15560 | 1.00307 | 48.48 | 48.48 | <3mm/tube | nr. 030872 | WCH03182204 | PB: Coil-Nr. 65/1 | 38.95 | 38.96 | Ok
HCVSSB_01_-BU001910 | HCVSSB_01_ | VS01 | HCVSSB_01_ | HCVSSB_012-AK001910 | Boehler | Heraeus | Prestara | 1.79 | 1.49 | <1° | 376304/2 | 15560 | 1.00307 | 48.48 | 48.46 | <3mm/tube | nr. 030872 | WCH03182204 | PB: Coil-Nr. 65/1 | 38.92 | 38.95 | Ok
HCVSSB_01_-BU001911 | HCVSSB_01_ | VS01 | HCVSSB_01_ | HCVSSB_012-AK001911 | Boehler | Heraeus | Prestara | 1.79 | 1.49 | <1° | 376304/2 | 15560 | 1.00307 | 48.50 | 48.48 | <3mm/tube | nr. 030872 | WCH03182204 | PB: Coil-Nr. 65/1 | 38.97 | 38.98 | Ok
HCVSSB_01_-BU001912 | HCVSSB_01_ | VS01 | HCVSSB_01_ | HCVSSB_012-AK001912 | Boehler | Heraeus | Prestara | 1.79 | 1.49 | <1° | 376304/2 | 15560 | 1.00307 | 48.49 | 48.5 | <3mm/tube | nr. 030872 | WCH03182204 | PB: Coil-Nr. 65/1 | 38.94 | 38.97 | Ok
HCVSSB_01_-BU001913 | HCVSSB_01_ | VS01 | HCVSSB_01_ | HCVSSB_012-AK001913 | Boehler | Heraeus | Prestara | 1.79 | 1.49 | <1° | 376304/2 | 15560 | 1.00307 | 48.48 | 48.47 | <3mm/tube | nr. 030872 | WCH03182204 | PB: Coil-Nr. 65/1 | 38.94 | 38.96 | Ok
HCVSSB_01_-BU001914 | HCVSSB_01_ | VS01 | HCVSSB_01_ | HCVSSB_012-AK001914 | Boehler | Heraeus | Prestara | 1.79 | 1.49 | <1° | 376304/2 | 15560 | 1.00307 | 48.48 | 48.48 | <3mm/tube | nr. 030872 | WCH03182204 | PB: Coil-Nr. 65/1 | 38.95 | 38.93 | Ok
HCVSSB_01_-BU001915 | HCVSSB_01_ | VS01 | HCVSSB_01_ | HCVSSB_012-AK001915 | Boehler | Heraeus | Prestara | 1.79 | 1.49 | <1° | 376304/2 | 15560 | 1.00307 | 48.46 | 48.48 | <3mm/tube | nr. 030872 | WCH03182204 | PB: Coil-Nr. 65/1 | 38.93 | 38.92 | Ok
HCVSSB_01_-BU001916 | HCVSSB_01_ | VS01 | HCVSSB_01_ | HCVSSB_012-AK001916 | Boehler | Heraeus | Prestara | 1.79 | 1.49 | <1° | 376304/2 | 15560 | 1.00307 | 48.49 | 48.50 | <3mm/tube | nr. 030872 | WCH03182204 | PB: Coil-Nr. 65/1 | 38.91 | 38.92 | Ok
HCVSSB_01_-BU001917 | HCVSSB_01_ | VS01 | HCVSSB_01_ | HCVSSB_012-AK001917 | Boehler | Heraeus | Prestara | 1.79 | 1.49 | <1° | 376304/2 | 15560 | 1.00307 | 48.50 | 48.47 | <3mm/tube | nr. 030872 | WCH03182204 | PB: Coil-Nr. 65/1 | 38.95 | 38.93 | Ok
HCVSSB_01_-BU001918 | HCVSSB_01_ | VS01 | HCVSSB_01_ | HCVSSB_011-AK001918 | Boehler | Heraeus | Prestara | 1.79 | 1.49 | <1° | 376304/2 | 15560 | 1.00307 | 48.46 | 48.48 | <3mm/tube | nr. 030872 | WCH03182204 | PB: Coil-Nr. 65/1 | 38.90 | 38.93 | Ok
HCVSSB_01_-BU001919 | HCVSSB_01_ | VS01 | HCVSSB_01_ | HCVSSB_012-AK001919 | Boehler | Heraeus | Prestara | 1.79 | 1.49 | <1° | 376304/2 | 15559 | 1.00307 | 48.47 | 48.47 | <3mm/tube | nr. 030872 | WCH03182204 | PB: Coil-Nr. 65/1 | 38.90 | 38.91 | Ok
HCVSSB_01_-BU001920 | HCVSSB_01_ | VS01 | HCVSSB_01_ | HCVSSB_012-AK001920 | Boehler | Heraeus | Prestara | 1.79 | 1.49 | <1° | 376304/2 | 15560 | 1.00307 | 48.48 | 48.47 | <3mm/tube | nr. 030872 | WCH03182204 | PB: Coil-Nr. 65/1 | 38.93 | 38.93 | Ok
HCVSSB_01_-BU001921 | HCVSSB_01_ | VS01 | HCVSSB_01_ | HCVSSB_012-AK001921 | Boehler | Heraeus | Prestara | 1.79 | 1.49 | <1° | 376304/2 | 15560 | 1.00307 | 48.49 | 48.48 | <3mm/tube | nr. 030872 | WCH03182204 | PB: Coil-Nr. 65/1 | 38.93 | 38.90 | Ok
HCVSSB_01_-BU001922 | HCVSSB_01_ | VS01 | HCVSSB_01_ | HCVSSB_012-AK001922 | Boehler | Heraeus | Prestara | 1.79 | 1.49 | <1° | 376304/2 | 15559 | 1.00307 | 48.48 | 48.47 | <3mm/tube | nr. 030872 | WCH03182204 | PB: Coil-Nr. 65/1 | 38.92 | 38.91 | Ok
HCVSSB_01_-BU001923 | HCVSSB_01_ | VS01 | HCVSSB_01_ | HCVSSB_012-AK001923 | Boehler | Heraeus | Prestara | 1.79 | 1.49 | <1° | 376304/2 | 15560 | 1.00307 | 48.45 | 48.42 | <3mm/tube | nr. 030872 | WCH03182204 | PB: Coil-Nr. 65/1 | 38.93 | 38.89 | Ok
HCVSSB_01_-BU001924 | HCVSSB_01_ | VS01 | HCVSSB_01_ | HCVSSB_012-AK001924 | Boehler | Heraeus | Prestara | 1.79 | 1.49 | <1° | 376304/2 | 15560 | 1.00307 | 48.43 | 48.46 | <3mm/tube | nr. 030872 | WCH03182204 | PB: Coil-Nr. 65/1 | 38.92 | 38.90 | Ok
HCVSSB_01_-BU001925 | HCVSSB_01_ | VS01 | HCVSSB_01_ | HCVSSB_012-AK001925 | Boehler | Heraeus | Prestara | 1.79 | 1.49 | <1° | 376304/2 | 15559 | 1.00307 | 48.45 | 48.46 | <3mm/tube | nr. 030872 | WCH03182204 | PB: Coil-Nr. 65/1 | 38.90 | 38.90 | Ok
HCVSSB_01_-BU001926 | HCVSSB_01_ | VS01 | HCVSSB_01_ | HCVSSB_012-AK001926 | Boehler | Heraeus | Prestara | 1.79 | 1.49 | <1° | 376304/2 | 15559 | 1.00307 | 48.46 | 48.64 | <3mm/tube | nr. 030872 | WCH03182204 | PB: Coil-Nr. 65/1 | 38.90 | 38.95 | Ok
HCVSSB_01_-BU001927 | HCVSSB_01_ | VS01 | HCVSSB_01_ | HCVSSB_012-AK001927 | Boehler | Heraeus | Prestara | 1.79 | 1.49 | <1° | 376304/2 | 15559 | 1.00307 | 48.64 | 48.61 | <3mm/tube | nr. 030872 | WCH03182204 | PB: Coil-Nr. 65/1 | 38.94 | 38.99 | Ok
HCVSSB_01_-BU001928 | HCVSSB_01_ | VS01 | HCVSSB_01_ | HCVSSB_012-AK001928 | Boehler | Heraeus | Prestara | 1.79 | 1.49 | <1° | 376304/2 | 15560 | 1.00307 | 48.63 | 48.59 | <3mm/tube | nr. 030872 | WCH03182204 | PB: Coil-Nr. 65/1 | 38.96 | 39.01 | Ok
HCVSSB_01_-BU001929 | HCVSSB_01_ | VS01 | HCVSSB_01_ | HCVSSB_012-AK001929 | Boehler | Heraeus | Prestara | 1.79 | 1.49 | <1° | 376304/2 | 15559 | 1.00307 | 48.60 | 48.59 | <3mm/tube | nr. 030872 | WCH03182204 | PB: Coil-Nr. 65/1 | 39.03 | 39.00 | Ok
HCVSSB_01_-BU001930 | HCVSSB_01_ | VS01 | HCVSSB_01_ | HCVSSB_013-AK001930 | Boehler | Heraeus | Prestara | 1.79 | 1.49 | <1° | 376304/2 | 15559 | 1.00307 | 48.58 | 48.61 | <3mm/tube | nr. 030872 | WCH03182204 | PB: Coil-Nr. 65/1 | 39.00 | 39.03 | Ok
HCVSSB_01_-BU001931 | HCVSSB_01_ | VS01 | HCVSSB_01_ | HCVSSB_013-AK001931 | Boehler | Heraeus | Prestara | 1.80 | 1.53 | <1° | 376641/8 | 15560 | 1.003 | 48.57 | 48.64 | <3mm/tube | nr. 030869 | WCH03182202 | PB: Coil-Nr. 63/1 | 39.00 | 38.96 | Ok
HCVSSB_01_-BU001932 | HCVSSB_01_ | VS01 | HCVSSB_01_ | HCVSSB_012-AK001932 | Boehler | Heraeus | Prestara | 1.80 | 1.53 | <1° | 376641/8 | 15560 | 1.003 | 48.60 | 48.60 | <3mm/tube | nr. 030869 | WCH03182202 | PB: Coil-Nr. 63/1 | 38.99 | 39.02 | Ok
HCVSSB_01_-BU001933 | HCVSSB_01_ | VS01 | HCVSSB_01_ | HCVSSB_012-AK001933 | Boehler | Heraeus | Prestara | 1.80 | 1.53 | <1° | 376641/8 | 15559 | 1.003 | 48.58 | 48.59 | <3mm/tube | nr. 030869 | WCH03182202 | PB: Coil-Nr. 63/1 | 39.03 | 39.00 | Ok
HCVSSB_01_-BU001934 | HCVSSB_01_ | VS01 | HCVSSB_01_ | HCVSSB_012-AK001934 | Boehler | Heraeus | Prestara | 1.80 | 1.53 | <1° | 376641/8 | 15560 | 1.003 | 48.57 | 48.58 | <3mm/tube | nr. 030869 | WCH03182202 | PB: Coil-Nr. 63/1 | 39.03 | 39.05 | Ok
HCVSSB_01_-BU001935 | HCVSSB_01_ | VS01 | HCVSSB_01_ | HCVSSB_012-AK001935 | Boehler | Heraeus | Prestara | 1.80 | 1.53 | <1° | 376641/8 | 15559 | 1.003 | 48.60 | 48.58 | <3mm/tube | nr. 030869 | WCH03182202 | PB: Coil-Nr. 63/1 | 38.97 | 38.99 | Ok
HCVSSB_01_-BU001936 | HCVSSB_01_ | VS01 | HCVSSB_01_ | HCVSSB_012-AK001936 | Boehler | Heraeus | Prestara | 1.80 | 1.53 | <1° | 376641/8 | 15560 | 1.003 | 48.58 | 48.60 | <3mm/tube | nr. 030869 | WCH03182202 | PB: Coil-Nr. 63/1 | 39.01 | 39.00 | Ok
HCVSSB_01_-BU001937 | HCVSSB_01_ | VS01 | HCVSSB_01_ | HCVSSB_013-AK001937 | Boehler | Heraeus | Prestara | 1.80 | 1.53 | <1° | 376641/8 | 15560 | 1.003 | 48.59 | 48.61 | <3mm/tube | nr. 030869 | WCH03182202 | PB: Coil-Nr. 63/1 | 38.99 | 38.98 | Ok
HCVSSB_01_-BU001938 | HCVSSB_01_ | VS01 | HCVSSB_01_ | HCVSSB_013-AK001938 | Boehler | Heraeus | Prestara | 1.80 | 1.53 | <1° | 376641/8 | 15560 | 1.003 | 48.63 | 48.60 | <3mm/tube | nr. 030869 | WCH03182202 | PB: Coil-Nr. 63/1 | 39.05 | 39.02 | Ok
HCVSSB_01_-BU001939 | HCVSSB_01_ | VS01 | HCVSSB_01_ | HCVSSB_013-AK001939 | Boehler | Heraeus | Prestara | 1.80 | 1.53 | <1° | 376641/8 | 15559 | 1.003 | 48.65 | 48.59 | <3mm/tube | nr. 030869 | WCH03182202 | PB: Coil-Nr. 63/1 | 39.05 | 39.00 | Ok
HCVSSB_01_-BU001940 | HCVSSB_01_ | VS01 | HCVSSB_01_ | HCVSSB_013-AK001940 | Boehler | Heraeus | Prestara | 1.80 | 1.53 | <1° | 376641/8 | 15560 | 1.003 | 48.60 | 48.61 | <3mm/tube | nr. 030869 | WCH03182202 | PB: Coil-Nr. 63/1 | 38.99 | 39.01 | Ok
HCVSSB_01_-BU001941 | HCVSSB_01_ | VS01 | HCVSSB_01_ | HCVSSB_013-AK001941 | Boehler | Heraeus | Prestara | 1.80 | 1.53 | <1° | 376641/8 | 15560 | 1.003 | 48.61 | 48.60 | <3mm/tube | nr. 030869 | WCH03182202 | PB: Coil-Nr. 63/1 | 39.02 | 39.02 | Ok
HCVSSB_01_-BU001942 | HCVSSB_01_ | VS01 | HCVSSB_01_ | HCVSSB_013-AK001942 | Boehler | Heraeus | Prestara | 1.80 | 1.53 | <1° | 376641/8 | 15559 | 1.003 | 48.57 | 48.63 | <3mm/tube | nr. 030869 | WCH03182202 | PB: Coil-Nr. 63/1 | 39.04 | 38.99 | Ok
HCVSSB_01_-BU001943 | HCVSSB_01_ | VS01 | HCVSSB_01_ | HCVSSB_013-AK001943 | Boehler | Heraeus | Prestara | 1.80 | 1.53 | <1° | 376641/8 | 15560 | 1.003 | 48.46 | 48.46 | <3mm/tube | nr. 030869 | WCH03182202 | PB: Coil-Nr. 63/1 | 38.91 | 38.94 | Ok
HCVSSB_01_-BU001945 | HCVSSB_01_ | VS01 | HCVSSB_01_ | HCVSSB_013-AK001945 | Boehler | Heraeus | Prestara | 1.80 | 1.53 | <1° | 376641/8 | 15560 | 1.003 | 48.49 | 48.50 | <3mm/tube | nr. 030869 | WCH03182202 | PB: Coil-Nr. 63/1 | 38.95 | 38.95 | Ok
HCVSSB_01_-BU001946 | HCVSSB_01_ | VS01 | HCVSSB_01_ | HCVSSB_013-AK001946 | Boehler | Heraeus | Prestara | 1.80 | 1.53 | <1° | 376641/8 | 15560 | 1.003 | 48.50 | 48.49 | <3mm/tube | nr. 030869 | WCH03182202 | PB: Coil-Nr. 63/1 | 38.96 | 38.94 | Ok
HCVSSB_01_-BU001947 | HCVSSB_01_ | VS01 | HCVSSB_01_ | HCVSSB_013-AK001947 | Boehler | Heraeus | Prestara | 1.80 | 1.53 | <1° | 376641/8 | 15560 | 1.003 | 48.65 | 48.63 | <3mm/tube | nr. 030869 | WCH03182202 | PB: Coil-Nr. 63/1 | 38.95 | 38.93 | Ok
HCVSSB_01_-BU001948 | HCVSSB_01_ | VS01 | HCVSSB_01_ | HCVSSB_013-AK001948 | Boehler | Heraeus | Prestara | 1.80 | 1.53 | <1° | 376641/8 | 15560 | 1.003 | 48.50 | 48.48 | <3mm/tube | nr. 030869 | WCH03182202 | PB: Coil-Nr. 63/1 | 38.96 | 38.95 | Ok
HCVSSB_01_-BU001949 | HCVSSB_01_ | VS01 | HCVSSB_01_ | HCVSSB_013-AK001949 | Boehler | Heraeus | Prestara | 1.80 | 1.53 | <1° | 376641/8 | 15560 | 1.003 | 48.43 | 48.41 | <3mm/tube | nr. 030869 | WCH03182202 | PB: Coil-Nr. 63/1 | 38.92 | 38.93 | Ok
HCVSSB_01_-BU001950 | HCVSSB_01_ | VS01 | HCVSSB_01_ | HCVSSB_013-AK001950 | Boehler | Heraeus | Prestara | 1.80 | 1.53 | <1° | 376641/8 | 15560 | 1.003 | 48.50 | 48.46 | <3mm/tube | nr. 030869 | WCH03182202 | PB: Coil-Nr. 63/1 | 38.93 | 38.93 | Ok
HCVSSB_01_-BU001951 | HCVSSB_01_ | VS01 | HCVSSB_01_ | HCVSSB_013-AK001951 | Boehler | Heraeus | Prestara | 1.80 | 1.53 | <1° | 376641/8 | 15560 | 1.003 | 48.52 | 48.48 | <3mm/tube | nr. 030869 | WCH03182202 | PB: Coil-Nr. 63/1 | 38.96 | 38.97 | Ok
HCVSSB_01_-BU001952 | HCVSSB_01_ | VS01 | HCVSSB_01_ | HCVSSB_011-AK001952 | Boehler | Heraeus | Prestara | 1.80 | 1.53 | <1° | 376641/8 | 15560 | 1.003 | 48.53 | 48.50 | <3mm/tube | nr. 030869 | WCH03182202 | PB: Coil-Nr. 63/1 | 38.96 | 38.99 | Ok
HCVSSB_01_-BU001953 | HCVSSB_01_ | VS01 | HCVSSB_01_ | HCVSSB_011-AK001953 | Boehler | Heraeus | Prestara | 1.80 | 1.53 | <1° | 376641/8 | 15560 | 1.003 | 48.53 | 48.49 | <3mm/tube | nr. 030869 | WCH03182202 | PB: Coil-Nr. 63/1 | 38.94 | 38.96 | Ok
HCVSSB_01_-BU001954 | HCVSSB_01_ | VS01 | HCVSSB_01_ | HCVSSB_012-AK001954 | Boehler | Heraeus | Prestara | 1.80 | 1.53 | <1° | 376641/8 | 15560 | 1.003 | 48.61 | 48.54 | <3mm/tube | nr. 030869 | WCH03182202 | PB: Coil-Nr. 63/1 | 38.94 | 39.05 | Ok
HCVSSB_01_-BU001955 | HCVSSB_01_ | VS01 | HCVSSB_01_ | HCVSSB_012-AK001955 | Boehler | Heraeus | Prestara | 1.80 | 1.53 | <1° | 376641/8 | 15560 | 1.003 | 48.60 | 48.57 | <3mm/tube | nr. 030869 | WCH03182202 | PB: Coil-Nr. 63/1 | 39.00 | 38.97 | Ok
HCVSSB_01_-BU001956 | HCVSSB_01_ | VS01 | HCVSSB_01_ | HCVSSB_013-AK001956 | Boehler | Heraeus | Prestara | 1.80 | 1.53 | <1° | 376641/8 | 15560 | 1.003 | 48.37 | 48.46 | <3mm/tube | nr. 030869 | WCH03182202 | PB: Coil-Nr. 63/1 | 38.97 | 38.99 | Ok
HCVSSB_01_-BU001957 | HCVSSB_01_ | VS01 | HCVSSB_01_ | HCVSSB_012-AK001957 | Boehler | Heraeus | Prestara | 1.80 | 1.53 | <1° | 376641/8 | 15560 | 1.003 | 48.59 | 48.58 | <3mm/tube | nr. 030869 | WCH03182202 | PB: Coil-Nr. 63/1 | 38.81 | 39.04 | Ok
HCVSSB_01_-BU001958 | HCVSSB_01_ | VS01 | HCVSSB_01_ | HCVSSB_012-AK001958 | Boehler | Heraeus | Prestara | 1.80 | 1.53 | <1° | 376641/8 | 15560 | 1.003 | 48.55 | 48.56 | <3mm/tube | nr. 030869 | WCH03182202 | PB: Coil-Nr. 63/1 | 39.06 | 38.93 | Ok
HCVSSB_01_-BU001959 | HCVSSB_01_ | VS01 | HCVSSB_01_ | HCVSSB_012-AK001959 | Boehler | Heraeus | Prestara | 1.80 | 1.53 | <1° | 376641/8 | 15560 | 1.003 | 48.55 | 48.47 | <3mm/tube | nr. 030869 | WCH03182202 | PB: Coil-Nr. 63/1 | 38.99 | 38.92 | Ok
HCVSSB_01_-BU001960 | HCVSSB_01_ | VS01 | HCVSSB_01_ | HCVSSB_011-AK001960 | Boehler | Heraeus | Prestara | 1.80 | 1.53 | <1° | 376641/8 | 15560 | 1.003 | 48.59 | 48.62 | <3mm/tube | nr. 030869 | WCH03182202 | PB: Coil-Nr. 63/1 | 38.96 | 38.94 | Ok
HCVSSB_01_-BU001961 | HCVSSB_01_ | VS01 | HCVSSB_01_ | HCVSSB_011-AK001961 | Boehler | Heraeus | Prestara | 1.80 | 1.53 | <1° | 376641/8 | 15559 | 1.003 | 48.58 | 48.58 | <3mm/tube | nr. 030869 | WCH03182202 | PB: Coil-Nr. 63/1 | 38.97 | 38.89 | Ok
HCVSSB_01_-BU001962 | HCVSSB_01_ | VS01 | HCVSSB_01_ | HCVSSB_011-AK001962 | Boehler | Heraeus | Prestara | 1.80 | 1.53 | <1° | 376641/8 | 15560 | 1.003 | 48.62 | 48.59 | <3mm/tube | nr. 030869 | WCH03182202 | PB: Coil-Nr. 63/1 | 38.95 | 38.94 | Ok
HCVSSB_01_-BU001963 | HCVSSB_01_ | VS01 | HCVSSB_01_ | HCVSSB_011-AK001963 | Boehler | Heraeus | Prestara | 1.80 | 1.53 | <1° | 376641/8 | 15560 | 1.003 | 48.64 | 48.63 | <3mm/tube | nr. 030869 | WCH03182202 | PB: Coil-Nr. 63/1 | 38.96 | 38.95 | Ok
HCVSSB_01_-BU001964 | HCVSSB_01_ | VS01 | HCVSSB_01_ | HCVSSB_011-AK001964 | Boehler | Heraeus | Prestara | 1.80 | 1.53 | <1° | 376641/8 | 15560 | 1.003 | 48.62 | 48.60 | <3mm/tube | nr. 030869 | WCH03182202 | PB: Coil-Nr. 63/1 | 38.87 | 38.90 | Ok
HCVSSB_01_-BU001965 | HCVSSB_01_ | VS01 | HCVSSB_01_ | HCVSSB_011-AK001965 | Boehler | Heraeus | Prestara | 1.80 | 1.53 | <1° | 376641/8 | 15560 | 1.003 | 48.61 | 48.65 | <3mm/tube | nr. 030869 | WCH03182202 | PB: Coil-Nr. 63/1 | 38.91 | 38.97 | Ok
HCVSSB_01_-BU001966 | HCVSSB_01_ | VS01 | HCVSSB_01_ | HCVSSB_011-AK001966 | Boehler | Heraeus | Prestara | 1.80 | 1.53 | <1° | 376641/8 | 15559 | 1.003 | 48.65 | 48.59 | <3mm/tube | nr. 030869 | WCH03182202 | PB: Coil-Nr. 63/1 | 38.95 | 38.93 | Ok
HCVSSB_01_-BU001967 | HCVSSB_01_ | VS01 | HCVSSB_01_ | HCVSSB_012-AK001967 | Boehler | Heraeus | Prestara | 1.73 | 1.50 | <1° | 376304/7 | 15559 | 1.00297 | 48.40 | 48.42 | <3mm/tube | nr. 030877 | WCH03182206 | PB: Coil-Nr. 67/1 | 39.00 | 38.93 | Ok
HCVSSB_01_-BU001968 | HCVSSB_01_ | VS01 | HCVSSB_01_ | HCVSSB_012-AK001968 | Boehler | Heraeus | Prestara | 1.73 | 1.50 | <1° | 376304/7 | 15558 | 1.00297 | 48.38 | 48.34 | <3mm/tube | nr. 030877 | WCH03182206 | PB: Coil-Nr. 67/1 | 39.02 | 38.94 | Ok
HCVSSB_01_-BU001969 | HCVSSB_01_ | VS01 | HCVSSB_01_ | HCVSSB_013-AK001969 | Boehler | Heraeus | Prestara | 1.73 | 1.50 | <1° | 376304/7 | 15555 | 1.00297 | 48.43 | 48.43 | <3mm/tube | nr. 030877 | WCH03182206 | PB: Coil-Nr. 67/1 | 38.94 | 38.93 | Ok
HCVSSB_01_-BU001970 | HCVSSB_01_ | VS01 | HCVSSB_01_ | HCVSSB_013-AK001970 | Boehler | Heraeus | Prestara | 1.73 | 1.50 | <1° | 376304/7 | 15555 | 1.00297 | 48.41 | 48.43 | <3mm/tube | nr. 030877 | WCH03182206 | PB: Coil-Nr. 67/1 | 38.97 | 38.91 | Ok
HCVSSB_01_-BU001971 | HCVSSB_01_ | VS01 | HCVSSB_01_ | HCVSSB_013-AK001971 | Boehler | Heraeus | Prestara | 1.73 | 1.50 | <1° | 376304/7 | 15555 | 1.00297 | 48.42 | 48.46 | <3mm/tube | nr. 030877 | WCH03182206 | PB: Coil-Nr. 67/1 | 38.94 | 38.93 | Ok
HCVSSB_01_-BU001972 | HCVSSB_01_ | VS01 | HCVSSB_01_ | HCVSSB_013-AK001972 | Boehler | Heraeus | Prestara | 1.73 | 1.50 | <1° | 376304/7 | 15550 | 1.00297 | 48.42 | 48.44 | <3mm/tube | nr. 030877 | WCH03182206 | PB: Coil-Nr. 67/1 | 38.94 | 38.93 | Ok
HCVSSB_01_-BU001973 | HCVSSB_01_ | VS01 | HCVSSB_01_ | HCVSSB_012-AK001973 | Boehler | Heraeus | Prestara | 1.73 | 1.50 | <1° | 376304/7 | 15550 | 1.00297 | 48.44 | 48.43 | <3mm/tube | nr. 030877 | WCH03182206 | PB: Coil-Nr. 67/1 | 38.93 | 38.91 | Ok
HCVSSB_01_-BU001974 | HCVSSB_01_ | VS01 | HCVSSB_01_ | HCVSSB_012-AK001974 | Boehler | Heraeus | Prestara | 1.73 | 1.50 | <1° | 376304/7 | 15550 | 1.00297 | 48.41 | 48.36 | <3mm/tube | nr. 030877 | WCH03182206 | PB: Coil-Nr. 67/1 | 38.90 | 38.92 | Ok
HCVSSB_01_-BU001975 | HCVSSB_01_ | VS01 | HCVSSB_01_ |  | Boehler | Heraeus | Prestara | 1.73 | 1.50 | <1° | 376304/7 | 15550 | 1.00297 | 48.44 | 48.36 | <3mm/tube | nr. 030877 | WCH03182206 | PB: Coil-Nr. 67/1 | 38.88 | 38.95 | Ok
HCVSSB_01_-BU001976 | HCVSSB_01_ | VS01 | HCVSSB_01_ |  | Boehler | Heraeus | Prestara | 1.73 | 1.50 | <1° | 376304/7 | 15551 | 1.00297 | 48.39 | 48.44 | <3mm/tube | nr. 030877 | WCH03182206 | PB: Coil-Nr. 67/1 | 38.91 | 38.92 | Ok
HCVSSB_01_-BU001977 | HCVSSB_01_ | VS01 | HCVSSB_01_ | HCVSSB_012-AK001977 | Boehler | Heraeus | Prestara | 1.73 | 1.50 | <1° | 376304/7 | 15550 | 1.00297 | 48.43 | 48.44 | <3mm/tube | nr. 030877 | WCH03182206 | PB: Coil-Nr. 67/1 | 38.90 | 38.90 | Ok
HCVSSB_01_-BU001978 | HCVSSB_01_ | VS01 | HCVSSB_01_ | HCVSSB_012-AK001978 | Boehler | Heraeus | Prestara | 1.73 | 1.50 | <1° | 376304/7 | 15554 | 1.00297 | 48.44 | 48.43 | <3mm/tube | nr. 030877 | WCH03182206 | PB: Coil-Nr. 67/1 | 38.92 | 38.90 | Ok
HCVSSB_01_-BU001979 | HCVSSB_01_ | VS01 | HCVSSB_01_ | HCVSSB_012-AK001979 | Boehler | Heraeus | Prestara | 1.73 | 1.50 | <1° | 376304/7 | 15553 | 1.00297 | 48.36 | 48.42 | <3mm/tube | nr. 030877 | WCH03182206 | PB: Coil-Nr. 67/1 | 39.00 | 39.00 | Ok
HCVSSB_01_-BU001980 | HCVSSB_01_ | VS01 | HCVSSB_01_ | HCVSSB_012-AK001980 | Boehler | Heraeus | Prestara | 1.73 | 1.50 | <1° | 376304/7 | 15552 | 1.00297 | 48.43 | 48.40 | <3mm/tube | nr. 030877 | WCH03182206 | PB: Coil-Nr. 67/1 | 38.98 | 38.98 | Ok
HCVSSB_01_-BU001981 | HCVSSB_01_ | VS01 | HCVSSB_01_ | HCVSSB_012-AK001981 | Boehler | Heraeus | Prestara | 1.73 | 1.50 | <1° | 376304/7 | 15553 | 1.00297 | 48.39 | 48.43 | <3mm/tube | nr. 030877 | WCH03182206 | PB: Coil-Nr. 67/1 | 38.98 | 38.99 | Ok
HCVSSB_01_-BU001982 | HCVSSB_01_ | VS01 | HCVSSB_01_ | HCVSSB_012-AK001982 | Boehler | Heraeus | Prestara | 1.73 | 1.50 | <1° | 376304/7 | 15552 | 1.00297 | 48.37 | 48.39 | <3mm/tube | nr. 030877 | WCH03182206 | PB: Coil-Nr. 67/1 | 39.00 | 38.98 | Ok
HCVSSB_01_-BU001983 | HCVSSB_01_ | VS01 | HCVSSB_01_ | HCVSSB_012-AK001983 | Boehler | Heraeus | Prestara | 1.73 | 1.50 | <1° | 376304/7 | 15553 | 1.00297 | 48.36 | 48.40 | <3mm/tube | nr. 030877 | WCH03182206 | PB: Coil-Nr. 67/1 | 39.01 | 38.99 | Ok
HCVSSB_01_-BU001984 | HCVSSB_01_ | VS01 | HCVSSB_01_ | HCVSSB_012-AK001984 | Boehler | Heraeus | Prestara | 1.73 | 1.50 | <1° | 376304/7 | 15553 | 1.00297 | 48.34 | 48.38 | <3mm/tube | nr. 030877 | WCH03182206 | PB: Coil-Nr. 67/1 | 39.00 | 39.01 | Ok
HCVSSB_01_-BU001985 | HCVSSB_01_ | VS01 | HCVSSB_01_ | HCVSSB_012-AK001985 | Boehler | Heraeus | Prestara | 1.73 | 1.50 | <1° | 376304/7 | 15553 | 1.00297 | 48.38 | 48.36 | <3mm/tube | nr. 030877 | WCH03182206 | PB: Coil-Nr. 67/1 | 38.99 | 39.00 | Ok
HCVSSB_01_-BU001986 | HCVSSB_01_ | VS01 | HCVSSB_01_ | HCVSSB_012-AK001986 | Boehler | Heraeus | Prestara | 1.73 | 1.50 | <1° | 376304/7 | 15553 | 1.00297 | 48.40 | 48.62 | <3mm/tube | nr. 030877 | WCH03182206 | PB: Coil-Nr. 67/1 | 38.98 | 38.82 | Ok
HCVSSB_01_-BU001987 | HCVSSB_01_ | VS01 | HCVSSB_01_ | HCVSSB_011-AK001987 | Boehler | Heraeus | Prestara | 1.73 | 1.50 | <1° | 376304/7 | 15553 | 1.00297 | 48.46 | 48.49 | <3mm/tube | nr. 030877 | WCH03182206 | PB: Coil-Nr. 67/1 | 38.96 | 38.97 | Ok
HCVSSB_01_-BU001988 | HCVSSB_01_ | VS01 | HCVSSB_01_ | HCVSSB_012-AK001988 | Boehler | Heraeus | Prestara | 1.73 | 1.50 | <1° | 376304/7 | 15553 | 1.00297 | 48.47 | 48.39 | <3mm/tube | nr. 030877 | WCH03182206 | PB: Coil-Nr. 67/1 | 39.01 | 38.96 | Ok
HCVSSB_01_-BU001989 | HCVSSB_01_ | VS01 | HCVSSB_01_ | HCVSSB_013-AK001989 | Boehler | Heraeus | Prestara | 1.73 | 1.50 | <1° | 376304/7 | 15553 | 1.00297 | 48.36 | 48.38 | <3mm/tube | nr. 030877 | WCH03182206 | PB: Coil-Nr. 67/1 | 38.92 | 38.95 | Ok
HCVSSB_01_-BU001990 | HCVSSB_01_ | VS01 | HCVSSB_01_ | HCVSSB_012-AK001990 | Boehler | Heraeus | Prestara | 1.73 | 1.50 | <1° | 376304/7 | 15553 | 1.00297 | 48.37 | 48.40 | <3mm/tube | nr. 030877 | WCH03182206 | PB: Coil-Nr. 67/1 | 38.95 | 38.78 | Ok
HCVSSB_01_-BU001991 | HCVSSB_01_ | VS01 | HCVSSB_01_ | HCVSSB_013-AK001991 | Boehler | Heraeus | Prestara | 1.73 | 1.50 | <1° | 376304/7 | 15553 | 1.00297 | 48.42 | 48.53 | <3mm/tube | nr. 030877 | WCH03182206 | PB: Coil-Nr. 67/1 | 38.94 | 38-89 | Ok
HCVSSB_01_-BU001992 | HCVSSB_01_ | VS01 | HCVSSB_01_ | HCVSSB_013-AK001992 | Boehler | Heraeus | Prestara | 1.73 | 1.50 | <1° | 376304/7 | 15553 | 1.00297 | 48.46 | 48.35 | <3mm/tube | nr. 030877 | WCH03182206 | PB: Coil-Nr. 67/1 | 38.97 | 38.79 | Ok
HCVSSB_01_-BU001993 | HCVSSB_01_ | VS01 | HCVSSB_01_ | HCVSSB_012-AK001993 | Boehler | Heraeus | Prestara | 1.73 | 1.50 | <1° | 376304/7 | 15553 | 1.00297 | 48.47 | 48.53 | <3mm/tube | nr. 030877 | WCH03182206 | PB: Coil-Nr. 67/1 | 39.04 | 38.89 | Ok
HCVSSB_01_-BU001994 | HCVSSB_01_ | VS01 | HCVSSB_01_ | HCVSSB_012-AK001994 | Boehler | Heraeus | Prestara | 1.73 | 1.50 | <1° | 376304/7 | 15553 | 1.00297 | 48.40 | 48.41 | <3mm/tube | nr. 030877 | WCH03182206 | PB: Coil-Nr. 67/1 | 38.90 | 38.92 | Ok
HCVSSB_01_-BU001995 | HCVSSB_01_ | VS01 | HCVSSB_01_ | HCVSSB_011-AK001995 | Boehler | Heraeus | Prestara | 1.73 | 1.50 | <1° | 376304/7 | 15560 | 1.00297 | 48.40 | 48.41 | <3mm/tube | nr. 030877 | WCH03182206 | PB: Coil-Nr. 67/1 | 38.91 | 38.89 | Ok
HCVSSB_01_-BU001996 | HCVSSB_01_ | VS01 | HCVSSB_01_ | HCVSSB_012-AK001996 | Boehler | Heraeus | Prestara | 1.82 | 1.61 | <1° | 376641/1 | 15560 | 1.00289 | 48.44 | 48.48 | <3mm/tube | nr. 030841 | WCH03182215 | PB: Coil-Nr. 76/1 | 38.93 | 38.92 | Ok
HCVSSB_01_-BU001997 | HCVSSB_01_ | VS01 | HCVSSB_01_ | HCVSSB_012-AK001997 | Boehler | Heraeus | Prestara | 1.82 | 1.61 | <1° | 376641/1 | 15553 | 1.00289 | 48.43 | 48.54 | <3mm/tube | nr. 030841 | WCH03182215 | PB: Coil-Nr. 76/1 | 38.96 | 38.98 | Ok
HCVSSB_01_-BU002000 | HCVSSB_01_ | VS01 | HCVSSB_01_ | HCVSSB_011-AK002000 | Boehler | Heraeus | Prestara | 1.82 | 1.61 | <1° | 376641/1 | 15556 | 1.00289 | 48.46 | 48.38 | < 3 mm/tube | nr. 030841 | WCH 03182215 | PB: Coil-Nr. 76/1 | 38.95 | 39.03 | Ok
HCVSSB_01_-BU002002 | HCVSSB_01_ | VS01 | HCVSSB_01_ |  | Boehler | Heraeus | Prestara | 1.82 | 1.61 | <1° | 376641/1 | 15556 | 1.00289 | 48.39 | 48.48 | <3mm/tube | nr. 030841 | WCH03182215 | PB: Coil-Nr. 76/1 | 38.86 | 38.79 | Ok
HCVSSB_01_-BU002003 | HCVSSB_01_ | VS01 | HCVSSB_01_ | HCVSSB_012-AK002003 | Boehler | Heraeus | Prestara | 1.82 | 1.61 | <1° | 376641/1 | 15556 | 1.00289 | 48.39 | 48.42 | <3mm/tube | nr. 030841 | WCH03182215 | PB: Coil-Nr. 76/1 | 39.04 | 38.91 | Ok
HCVSSB_01_-BU002004 | HCVSSB_01_ | VS01 | HCVSSB_01_ | HCVSSB_012-AK002004 | Boehler | Heraeus | Prestara | 1.82 | 1.61 | <1° | 376641/1 | 15556 | 1.00289 | 48.43 | 48.44 | <3mm/tube | nr. 030841 | WCH03182215 | PB: Coil-Nr. 76/1 | 38.93 | 38.98 | Ok
HCVSSB_01_-BU002005 | HCVSSB_01_ | VS01 | HCVSSB_01_ | HCVSSB_012-AK002005 | Boehler | Heraeus | Prestara | 1.82 | 1.61 | <1° | 376641/1 | 15556 | 1.00289 | 48.38 | 48.37 | <3mm/tube | nr. 030841 | WCH03182215 | PB: Coil-Nr. 76/1 | 38.98 | 38.97 | Ok
HCVSSB_01_-BU002006 | HCVSSB_01_ | VS01 | HCVSSB_01_ | HCVSSB_012-AK002006 | Boehler | Heraeus | Prestara | 1.82 | 1.61 | <1° | 376641/1 | 15556 | 1.00289 | 48.37 | 48.36 | <3mm/tube | nr. 030841 | WCH03182215 | PB: Coil-Nr. 76/1 | 38.97 | 38.96 | Ok
HCVSSB_01_-BU002007 | HCVSSB_01_ | VS01 | HCVSSB_01_ | HCVSSB_012-AK002007 | Boehler | Heraeus | Prestara | 1.82 | 1.61 | <1° | 376641/1 | 15556 | 1.00289 | 48.36 | 48.38 | <3mm/tube | nr. 030841 | WCH03182215 | PB: Coil-Nr. 76/1 | 39.00 | 38.98 | Ok
HCVSSB_01_-BU002008 | HCVSSB_01_ | VS01 | HCVSSB_01_ | HCVSSB_012-AK002008 | Boehler | Heraeus | Prestara | 1.82 | 1.61 | <1° | 376641/1 | 15559 | 1.00289 | 48.37 | 48.34 | <3mm/tube | nr. 030841 | WCH03182215 | PB: Coil-Nr. 76/1 | 38.94 | 38.94 | Ok
HCVSSB_01_-BU002009 | HCVSSB_01_ | VS01 | HCVSSB_01_ | HCVSSB_013-AK002009 | Boehler | Heraeus | Prestara | 1.82 | 1.61 | <1° | 376641/1 | 15559 | 1.00289 | 48.40 | 48.43 | <3mm/tube | nr. 030841 | WCH03182215 | PB: Coil-Nr. 76/1 | 38.97 | 38.94 | Ok
HCVSSB_01_-BU002010 | HCVSSB_01_ | VS01 | HCVSSB_01_ | HCVSSB_013-AK002010 | Boehler | Heraeus | Prestara | 1.82 | 1.61 | <1° | 376641/1 | 15558 | 1.00289 | 48.38 | 48.39 | <3mm/tube | nr. 030841 | WCH03182215 | PB: Coil-Nr. 76/1 | 39.03 | 39.02 | Ok
HCVSSB_01_-BU002011 | HCVSSB_01_ | VS01 | HCVSSB_01_ | HCVSSB_013-AK002011 | Boehler | Heraeus | Prestara | 1.82 | 1.61 | <1° | 376641/1 | 15558 | 1.00289 | 48.39 | 48.39 | <3mm/tube | nr. 030841 | WCH03182215 | PB: Coil-Nr. 76/1 | 39.01 | 39.01 | Ok
HCVSSB_01_-BU002012 | HCVSSB_01_ | VS01 | HCVSSB_01_ | HCVSSB_013-AK002012 | Boehler | Heraeus | Prestara | 1.82 | 1.61 | <1° | 376641/1 | 15558 | 1.00289 | 48.41 | 48.38 | <3mm/tube | nr. 030841 | WCH03182215 | PB: Coil-Nr. 76/1 | 39.00 | 38.91 | Ok
HCVSSB_01_-BU002013 | HCVSSB_01_ | VS01 | HCVSSB_01_ | HCVSSB_012-AK002013 | Boehler | Heraeus | Prestara | 1.82 | 1.61 | <1° | 376641/1 | 15560 | 1.00289 | 48.39 | 48.37 | <3mm/tube | nr. 030841 | WCH03182215 | PB: Coil-Nr. 76/1 | 39.01 | 39.00 | Ok
HCVSSB_01_-BU002014 | HCVSSB_01_ | VS01 | HCVSSB_01_ | HCVSSB_012-AK002014 | Boehler | Heraeus | Prestara | 1.82 | 1.61 | <1° | 376641/1 | 15560 | 1.00289 | 48.38 | 48.36 | <3mm/tube | nr. 030841 | WCH03182215 | PB: Coil-Nr. 76/1 | 39.01 | 39.03 | Ok
HCVSSB_01_-BU002015 | HCVSSB_01_ | VS01 | HCVSSB_01_ | HCVSSB_012-AK002015 | Boehler | Heraeus | Prestara | 1.82 | 1.61 | <1° | 376641/1 | 15560 | 1.00289 | 48.37 | 48.37 | <3mm/tube | nr. 030841 | WCH03182215 | PB: Coil-Nr. 76/1 | 38.98 | 38.94 | Ok
HCVSSB_01_-BU002016 | HCVSSB_01_ | VS01 | HCVSSB_01_ | HCVSSB_013-AK002016 | Boehler | Heraeus | Prestara | 1.82 | 1.61 | <1° | 376641/1 | 15560 | 1.00289 | 48.38 | 48.37 | <3mm/tube | nr. 030841 | WCH03182215 | PB: Coil-Nr. 76/1 | 38.92 | 38.96 | Ok
HCVSSB_01_-BU002017 | HCVSSB_01_ | VS01 | HCVSSB_01_ | HCVSSB_013-AK002017 | Boehler | Heraeus | Prestara | 1.82 | 1.61 | <1° | 376641/1 | 15560 | 1.00289 | 48.36 | 48.35 | <3mm/tube | nr. 030841 | WCH03182215 | PB: Coil-Nr. 76/1 | 38.96 | 38.94 | Ok
HCVSSB_01_-BU002018 | HCVSSB_01_ | VS01 | HCVSSB_01_ | HCVSSB_013-AK002018 | Boehler | Heraeus | Prestara | 1.82 | 1.61 | <1° | 376641/1 | 15559 | 1.00289 | 48.36 | 48.36 | <3mm/tube | nr. 030841 | WCH03182215 | PB: Coil-Nr. 76/1 | 38.98 | 38.93 | Ok
HCVSSB_01_-BU002019 | HCVSSB_01_ | VS01 | HCVSSB_01_ | HCVSSB_013-AK002019 | Boehler | Heraeus | Prestara | 1.82 | 1.61 | <1° | 376641/1 | 15560 | 1.00289 | 48.40 | 48.41 | <3mm/tube | nr. 030841 | WCH03182215 | PB: Coil-Nr. 76/1 | 38.98 | 38.94 | Ok
HCVSSB_01_-BU002020 | HCVSSB_01_ | VS01 | HCVSSB_01_ | HCVSSB_013-AK002020 | Boehler | Heraeus | Prestara | 1.82 | 1.61 | <1° | 376641/1 | 15559 | 1.00289 | 48.36 | 48.38 | <3mm/tube | nr. 030841 | WCH03182215 | PB: Coil-Nr. 76/1 | 38.96 | 38.96 | Ok
HCVSSB_01_-BU002021 | HCVSSB_01_ | VS01 | HCVSSB_01_ | HCVSSB_012-AK002021 | Boehler | Heraeus | Prestara | 1.82 | 1.61 | <1° | 376641/1 | 15560 | 1.00289 | 48.35 | 48.36 | <3mm/tube | nr. 030841 | WCH03182215 | PB: Coil-Nr. 76/1 | 38.93 | 39.00 | Ok
HCVSSB_01_-BU002022 | HCVSSB_01_ | VS01 | HCVSSB_01_ | HCVSSB_012-AK002022 | Boehler | Heraeus | Prestara | 1.68 | 1.54 | <1° | 376304/5 | 15559 | 1.00263 | 48.33 | 48.35 | <3mm/tube | nr. 030875 | WCH03182212 | PB: Coil-Nr. 73/1 | 38.96 | 39.02 | Ok
HCVSSB_01_-BU002023 | HCVSSB_01_ | VS01 | HCVSSB_01_ | HCVSSB_012-AK002023 | Boehler | Heraeus | Prestara | 1.68 | 1.54 | <1° | 376304/5 | 15559 | 1.00263 | 48.37 | 48.38 | <3mm/tube | nr. 030875 | WCH03182212 | PB: Coil-Nr. 73/1 | 38.98 | 39.04 | Ok
HCVSSB_01_-BU002024 | HCVSSB_01_ | VS01 | HCVSSB_01_ | HCVSSB_012-AK002024 | Boehler | Heraeus | Prestara | 1.68 | 1.54 | <1° | 376304/5 | 15560 | 1.00263 | 48.36 | 48.36 | <3mm/tube | nr. 030875 | WCH03182212 | PB: Coil-Nr. 73/1 | 39.02 | 39.00 | Ok
HCVSSB_01_-BU002025 | HCVSSB_01_ | VS01 | HCVSSB_01_ | HCVSSB_013-AK002025 | Boehler | Heraeus | Prestara | 1.68 | 1.54 | <1° | 376304/5 | 15560 | 1.00263 | 48.30 | 48.35 | <3mm/tube | nr. 030875 | WCH03182212 | PB: Coil-Nr. 73/1 | 39.03 | 39.00 | Ok
HCVSSB_01_-BU002026 | HCVSSB_01_ | VS01 | HCVSSB_01_ | HCVSSB_013-AK002026 | Boehler | Heraeus | Prestara | 1.68 | 1.54 | <1° | 376304/5 | 15560 | 1.00263 | 48.36 | 48.38 | <3mm/tube | nr. 030875 | WCH03182212 | PB: Coil-Nr. 73/1 | 39.02 | 39.01 | Ok
HCVSSB_01_-BU002027 | HCVSSB_01_ | VS01 | HCVSSB_01_ | HCVSSB_013-AK002027 | Boehler | Heraeus | Prestara | 1.68 | 1.54 | <1° | 376304/5 | 15560 | 1.00263 | 48.33 | 48.36 | <3mm/tube | nr. 030875 | WCH03182212 | PB: Coil-Nr. 73/1 | 39.01 | 38.99 | Ok
HCVSSB_01_-BU002028 | HCVSSB_01_ | VS01 | HCVSSB_01_ | HCVSSB_013-AK002028 | Boehler | Heraeus | Prestara | 1.68 | 1.54 | <1° | 376304/5 | 15560 | 1.00263 | 48.37 | 48.37 | <3mm/tube | nr. 030875 | WCH03182212 | PB: Coil-Nr. 73/1 | 39.03 | 39.00 | Ok
HCVSSB_01_-BU002029 | HCVSSB_01_ | VS01 | HCVSSB_01_ | HCVSSB_013-AK002029 | Boehler | Heraeus | Prestara | 1.68 | 1.54 | <1° | 376304/5 | 15560 | 1.00263 | 48.38 | 48.36 | <3mm/tube | nr. 030875 | WCH03182212 | PB: Coil-Nr. 73/1 | 39.00 | 39.03 | Ok
HCVSSB_01_-BU002030 | HCVSSB_01_ | VS01 | HCVSSB_01_ | HCVSSB_011-AK002030 | Boehler | Heraeus | Prestara | 1.68 | 1.54 | <1° | 376304/5 | 15559 | 1.00263 | 48.36 | 48.38 | <3mm/tube | nr. 030875 | WCH03182212 | PB: Coil-Nr. 73/1 | 39.00 | 39.02 | Ok
HCVSSB_01_-BU002031 | HCVSSB_01_ | VS01 | HCVSSB_01_ | HCVSSB_011-AK002031 | Boehler | Heraeus | Prestara | 1.68 | 1.54 | <1° | 376304/5 | 15559 | 1.00263 | 48.35 | 48.36 | <3mm/tube | nr. 030875 | WCH03182212 | PB: Coil-Nr. 73/1 | 39.02 | 38.98 | Ok
HCVSSB_01_-BU002032 | HCVSSB_01_ | VS01 | HCVSSB_01_ | HCVSSB_011-AK002032 | Boehler | Heraeus | Prestara | 1.68 | 1.54 | <1° | 376304/5 | 15559 | 1.00263 | 48.40 | 48.38 | <3mm/tube | nr. 030875 | WCH03182212 | PB: Coil-Nr. 73/1 | 38.97 | 38.99 | Ok
HCVSSB_01_-BU002033 | HCVSSB_01_ | VS01 | HCVSSB_01_ | HCVSSB_011-AK002033 | Boehler | Heraeus | Prestara | 1.68 | 1.54 | <1° | 376304/5 | 15560 | 1.00263 | 48.40 | 48.40 | <3mm/tube | nr. 030875 | WCH03182212 | PB: Coil-Nr. 73/1 | 38.99 | 39.03 | Ok
HCVSSB_01_-BU002034 | HCVSSB_01_ | VS01 | HCVSSB_01_ | HCVSSB_012-AK002034 | Boehler | Heraeus | Prestara | 1.68 | 1.54 | <1° | 376304/5 | 15560 | 1.00263 | 48.40 | 48.42 | <3mm/tube | nr. 030875 | WCH03182212 | PB: Coil-Nr. 73/1 | 39.02 | 39.00 | Ok
HCVSSB_01_-BU002035 | HCVSSB_01_ | VS01 | HCVSSB_01_ | HCVSSB_011-AK002035 | Boehler | Heraeus | Prestara | 1.68 | 1.54 | <1° | 376304/5 | 15560 | 1.00263 | 48.42 | 48.41 | <3mm/tube | nr. 030875 | WCH03182212 | PB: Coil-Nr. 73/1 | 39.01 | 39.00 | Ok
HCVSSB_01_-BU002036 | HCVSSB_01_ | VS01 | HCVSSB_01_ | HCVSSB_013-AK002036 | Boehler | Heraeus | Prestara | 1.68 | 1.54 | <1° | 376304/5 | 15560 | 1.00263 | 48.39 | 48.41 | <3mm/tube | nr. 030875 | WCH03182212 | PB: Coil-Nr. 73/1 | 38.99 | 38.96 | Ok
HCVSSB_01_-BU002037 | HCVSSB_01_ | VS01 | HCVSSB_01_ | HCVSSB_013-AK002037 | Boehler | Heraeus | Prestara | 1.68 | 1.54 | <1° | 376304/5 | 15560 | 1.00263 | 48.37 | 48.38 | <3mm/tube | nr. 030875 | WCH03182212 | PB: Coil-Nr. 73/1 | 38.98 | 39.00 | Ok
HCVSSB_01_-BU002038 | HCVSSB_01_ | VS01 | HCVSSB_01_ | HCVSSB_012-AK002038 | Boehler | Heraeus | Prestara | 1.68 | 1.54 | <1° | 376304/5 | 15560 | 1.00263 | 48.36 | 48.37 | <3mm/tube | nr. 030875 | WCH03182212 | PB: Coil-Nr. 73/1 | 39.01 | 39.00 | Ok
HCVSSB_01_-BU002039 | HCVSSB_01_ | VS01 | HCVSSB_01_ | HCVSSB_012-AK002039 | Boehler | Heraeus | Prestara | 1.68 | 1.54 | <1° | 376304/5 | 15560 | 1.00263 | 48.37 | 48.39 | <3mm/tube | nr. 030875 | WCH03182212 | PB: Coil-Nr. 73/1 | 38.99 | 39.00 | Ok
HCVSSB_01_-BU002040 | HCVSSB_01_ | VS01 | HCVSSB_01_ | HCVSSB_012-AK002040 | Boehler | Heraeus | Prestara | 1.68 | 1.54 | <1° | 376304/5 | 15560 | 1.00263 | 48.36 | 48.37 | <3mm/tube | nr. 030875 | WCH03182212 | PB: Coil-Nr. 73/1 | 38.98 | 38.92 | Ok
HCVSSB_01_-BU002041 | HCVSSB_01_ | VS01 | HCVSSB_01_ | HCVSSB_011-AK002041 | Boehler | Heraeus | Prestara | 1.68 | 1.54 | <1° | 376304/5 | 15560 | 1.00263 | 48.38 | 48.39 | <3mm/tube | nr. 030875 | WCH03182212 | PB: Coil-Nr. 73/1 | 38.98 | 39.00 | Ok
HCVSSB_01_-BU002042 | HCVSSB_01_ | VS01 | HCVSSB_01_ | HCVSSB_011-AK002042 | Boehler | Heraeus | Prestara | 1.68 | 1.54 | <1° | 376304/5 | 15560 | 1.00263 | 48.40 | 48.36 | <3mm/tube | nr. 030875 | WCH03182212 | PB: Coil-Nr. 73/1 | 38.99 | 39.01 | Ok
HCVSSB_01_-BU002043 | HCVSSB_01_ | VS01 | HCVSSB_01_ |  | Boehler | Heraeus | Prestara | 1.68 | 1.54 | <1° | 376304/5 | 15560 | 1.00263 | 48.37 | 48.38 | <3mm/tube | nr. 030875 | WCH03182212 | PB: Coil-Nr. 73/1 | 38.99 | 39.02 | Ok
HCVSSB_01_-BU002044 | HCVSSB_01_ | VS01 | HCVSSB_01_ |  | Boehler | Heraeus | Prestara | 1.68 | 1.54 | <1° | 376304/5 | 15560 | 1.00263 | 48.42 | 48.38 | <3mm/tube | nr. 030875 | WCH03182212 | PB: Coil-Nr. 73/1 | 38.98 | 38.98 | Ok
HCVSSB_01_-BU002045 | HCVSSB_01_ | VS01 | HCVSSB_01_ | HCVSSB_014-AK002045 | Boehler | Heraeus | Prestara | 1.68 | 1.54 | <1° | 376304/5 | 15560 | 1.00263 | 48.38 | 48.39 | <3mm/tube | nr. 030875 | WCH03182212 | PB: Coil-Nr. 73/1 | 38.97 | 38.91 | Ok
HCVSSB_01_-BU002046 | HCVSSB_01_ | VS01 | HCVSSB_01_ | HCVSSB_014-AK002046 | Boehler | Heraeus | Prestara | 1.68 | 1.54 | <1° | 376304/5 | 15560 | 1.00263 | 48.40 | 48.35 | <3mm/tube | nr. 030875 | WCH03182212 | PB: Coil-Nr. 73/1 | 38.92 | 38.92 | Ok
HCVSSB_01_-BU002047 | HCVSSB_01_ | VS01 | HCVSSB_01_ | HCVSSB_012-AK002047 | Boehler | Heraeus | Prestara | 1.68 | 1.54 | <1° | 376304/5 | 15560 | 1.00263 | 48.37 | 48.38 | <3mm/tube | nr. 030875 | WCH03182212 | PB: Coil-Nr. 73/1 | 38.96 | 38.96 | Ok
HCVSSB_01_-BU002048 | HCVSSB_01_ | VS01 | HCVSSB_01_ | HCVSSB_013-AK002048 | Boehler | Heraeus | Prestara | 1.68 | 1.54 | <1° | 376304/5 | 15560 | 1.00263 | 48.34 | 48.35 | <3mm/tube | nr. 030875 | WCH03182212 | PB: Coil-Nr. 73/1 | 38.98 | 38.94 | Ok
HCVSSB_01_-BU002049 | HCVSSB_01_ | VS01 | HCVSSB_01_ | HCVSSB_012-AK002049 | Boehler | Heraeus | Prestara | 1.68 | 1.54 | <1° | 376304/5 | 15560 | 1.00263 | 48.37 | 48.38 | <3mm/tube | nr. 030875 | WCH03182212 | PB: Coil-Nr. 73/1 | 38.97 | 38.99 | Ok
HCVSSB_01_-BU002050 | HCVSSB_01_ | VS01 | HCVSSB_01_ | HCVSSB_012-AK002050 | Boehler | Heraeus | Prestara | 1.68 | 1.54 | <1° | 376304/5 | 15559 | 1.00263 | 48.39 | 48.40 | <3mm/tube | nr. 030875 | WCH03182212 | PB: Coil-Nr. 73/1 | 38.98 | 38.96 | Ok
HCVSSB_01_-BU002051 | HCVSSB_01_ | VS01 | HCVSSB_01_ | HCVSSB_012-AK002051 | Boehler | Heraeus | Prestara | 1.68 | 1.54 | <1° | 376304/5 | 15559 | 1.00263 | 48.37 | 48.39 | <3mm/tube | nr. 030875 | WCH03182212 | PB: Coil-Nr. 73/1 | 39.00 | 39.02 | Ok
HCVSSB_01_-BU002052 | HCVSSB_01_ | VS01 | HCVSSB_01_ | HCVSSB_012-AK002052 | Boehler | Heraeus | Prestara | 1.68 | 1.54 | <1° | 376304/5 | 15559 | 1.00263 | 48.36 | 48.37 | <3mm/tube | nr. 030875 | WCH03182212 | PB: Coil-Nr. 73/1 | 39.00 | 39.01 | Ok
HCVSSB_01_-BU002053 | HCVSSB_01_ | VS01 | HCVSSB_01_ | HCVSSB_011-AK002053 | Boehler | Heraeus | Prestara | 1.68 | 1.54 | <1° | 376304/5 | 15557 | 1.00263 | 48.37 | 48.40 | <3mm/tube | nr. 030875 | WCH03182212 | PB: Coil-Nr. 73/1 | 38.99 | 38.97 | Ok
HCVSSB_01_-BU002054 | HCVSSB_01_ | VS01 | HCVSSB_01_ | HCVSSB_011-AK002054 | Boehler | Heraeus | Prestara | 1.83 | 1.55 | <1° | 376641/6 | 15562 | 1.00281 | 48.40 | 48.37 | <3mm/tube | nr. 030846 | WCH03182218 | PB: Coil-Nr. 79/1 | 39.00 | 38.96 | Ok
HCVSSB_01_-BU002055 | HCVSSB_01_ | VS01 | HCVSSB_01_ | HCVSSB_013-AK002055 | Boehler | Heraeus | Prestara | 1.83 | 1.55 | <1° | 376641/6 | 15562 | 1.00281 | 48.38 | 48.39 | <3mm/tube | nr. 030846 | WCH03182218 | PB: Coil-Nr. 79/1 | 38.94 | 38.99 | Ok
HCVSSB_01_-BU002056 | HCVSSB_01_ | VS01 | HCVSSB_01_ | HCVSSB_013-AK002056 | Boehler | Heraeus | Prestara | 1.83 | 1.55 | <1° | 376641/6 | 15559 | 1.00281 | 48.38 | 48.38 | <3mm/tube | nr. 030846 | WCH03182218 | PB: Coil-Nr. 79/1 | 38.96 | 38.95 | Ok
HCVSSB_01_-BU002057 | HCVSSB_01_ | VS01 | HCVSSB_01_ | HCVSSB_013-AK002057 | Boehler | Heraeus | Prestara | 1.83 | 1.55 | <1° | 376641/6 | 15559 | 1.00281 | 48.40 | 48.37 | <3mm/tube | nr. 030846 | WCH03182218 | PB: Coil-Nr. 79/1 | 38.99 | 38.94 | Ok
HCVSSB_01_-BU002058 | HCVSSB_01_ | VS01 | HCVSSB_01_ | HCVSSB_013-AK002058 | Boehler | Heraeus | Prestara | 1.83 | 1.55 | <1° | 376641/6 | 15559 | 1.00281 | 48.40 | 48.39 | <3mm/tube | nr. 030846 | WCH03182218 | PB: Coil-Nr. 79/1 | 39.00 | 38.96 | Ok
HCVSSB_01_-BU002059 | HCVSSB_01_ | VS01 | HCVSSB_01_ | HCVSSB_011-AK002059 | Boehler | Heraeus | Prestara | 1.83 | 1.55 | <1° | 376641/6 | 15559 | 1.00281 | 48.39 | 48.38 | <3mm/tube | nr. 030846 | WCH03182218 | PB: Coil-Nr. 79/1 | 38.98 | 38.99 | Ok
HCVSSB_01_-BU002060 | HCVSSB_01_ | VS01 | HCVSSB_01_ | HCVSSB_011-AK002060 | Boehler | Heraeus | Prestara | 1.83 | 1.55 | <1° | 376641/6 | 15560 | 1.00281 | 48.40 | 48.40 | <3mm/tube | nr. 030846 | WCH03182218 | PB: Coil-Nr. 79/1 | 38.96 | 38.96 | Ok
HCVSSB_01_-BU002061 | HCVSSB_01_ | VS01 | HCVSSB_01_ | HCVSSB_011-AK002061 | Boehler | Heraeus | Prestara | 1.83 | 1.55 | <1° | 376641/6 | 15559 | 1.00281 | 48.41 | 48.40 | <3mm/tube | nr. 030846 | WCH03182218 | PB: Coil-Nr. 79/1 | 38.98 | 38.98 | Ok
HCVSSB_01_-BU002062 | HCVSSB_01_ | VS01 | HCVSSB_01_ | HCVSSB_011-AK002062 | Boehler | Heraeus | Prestara | 1.83 | 1.55 | <1° | 376641/6 | 15560 | 1.00281 | 48.38 | 48.38 | <3mm/tube | nr. 030846 | WCH03182218 | PB: Coil-Nr. 79/1 | 38.98 | 38.99 | Ok
HCVSSB_01_-BU002063 | HCVSSB_01_ | VS01 | HCVSSB_01_ | HCVSSB_011-AK002063 | Boehler | Heraeus | Prestara | 1.83 | 1.55 | <1° | 376641/6 | 15560 | 1.00281 | 48.40 | 48.37 | <3mm/tube | nr. 030846 | WCH03182218 | PB: Coil-Nr. 79/1 | 38.96 | 38.98 | Ok
HCVSSB_01_-BU002064 | HCVSSB_01_ | VS01 | HCVSSB_01_ | HCVSSB_011-AK002064 | Boehler | Heraeus | Prestara | 1.83 | 1.55 | <1° | 376641/6 | 15560 | 1.00281 | 48.39 | 48.39 | <3mm/tube | nr. 030846 | WCH03182218 | PB: Coil-Nr. 79/1 | 38.95 | 38.96 | Ok
HCVSSB_01_-BU002065 | HCVSSB_01_ | VS01 | HCVSSB_01_ | HCVSSB_014-AK002065 | Boehler | Heraeus | Prestara | 1.83 | 1.55 | <1° | 376641/6 | 15559 | 1.00281 | 48.37 | 48.40 | <3mm/tube | nr. 030846 | WCH03182218 | PB: Coil-Nr. 79/1 | 38.98 | 39.00 | Ok
HCVSSB_01_-BU002066 | HCVSSB_01_ | VS01 | HCVSSB_01_ | HCVSSB_011-AK002066 | Boehler | Heraeus | Prestara | 1.83 | 1.55 | <1° | 376641/6 | 15559 | 1.00281 | 48.41 | 48.37 | <3mm/tube | nr. 030846 | WCH03182218 | PB: Coil-Nr. 79/1 | 38.96 | 38.97 | Ok
HCVSSB_01_-BU002067 | HCVSSB_01_ | VS01 | HCVSSB_01_ | HCVSSB_011-AK002067 | Boehler | Heraeus | Prestara | 1.83 | 1.55 | <1° | 376641/6 | 15559 | 1.00281 | 48.43 | 48.40 | <3mm/tube | nr. 030846 | WCH03182218 | PB: Coil-Nr. 79/1 | 38.96 | 38.94 | Ok
HCVSSB_01_-BU002068 | HCVSSB_01_ | VS01 | HCVSSB_01_ | HCVSSB_011-AK002068 | Boehler | Heraeus | Prestara | 1.83 | 1.55 | <1° | 376641/6 | 15559 | 1.00281 | 48.37 | 48.38 | <3mm/tube | nr. 030846 | WCH03182218 | PB: Coil-Nr. 79/1 | 38.95 | 38.95 | Ok
HCVSSB_01_-BU002069 | HCVSSB_01_ | VS01 | HCVSSB_01_ | HCVSSB_011-AK002069 | Boehler | Heraeus | Prestara | 1.83 | 1.55 | <1° | 376641/6 | 15559 | 1.00281 | 48.36 | 48.40 | <3mm/tube | nr. 030846 | WCH03182218 | PB: Coil-Nr. 79/1 | 38.93 | 38.96 | Ok
HCVSSB_01_-BU002070 | HCVSSB_01_ | VS01 | HCVSSB_01_ | HCVSSB_011-AK002070 | Boehler | Heraeus | Prestara | 1.83 | 1.55 | <1° | 376641/6 | 15559 | 1.00281 | 48.38 | 48.39 | <3mm/tube | nr. 030846 | WCH03182218 | PB: Coil-Nr. 79/1 | 38.95 | 38.97 | Ok
HCVSSB_01_-BU002071 | HCVSSB_01_ | VS01 | HCVSSB_01_ | HCVSSB_014-AK002071 | Boehler | Heraeus | Prestara | 1.83 | 1.55 | <1° | 376641/6 | 15560 | 1.00281 | 48.37 | 48.36 | <3mm/tube | nr. 030846 | WCH03182218 | PB: Coil-Nr. 79/1 | 38.96 | 38.99 | Ok
HCVSSB_01_-BU002072 | HCVSSB_01_ | VS01 | HCVSSB_01_ | HCVSSB_014-AK002072 | Boehler | Heraeus | Prestara | 1.83 | 1.55 | <1° | 376641/6 | 15560 | 1.00281 | 48.38 | 48.39 | <3mm/tube | nr. 030846 | WCH03182218 | PB: Coil-Nr. 79/1 | 38.96 | 38.99 | Ok
HCVSSB_01_-BU002073 | HCVSSB_01_ | VS01 | HCVSSB_01_ | HCVSSB_014-AK002073 | Boehler | Heraeus | Prestara | 1.83 | 1.55 | <1° | 376641/6 | 15560 | 1.00281 | 48.40 | 48.39 | <3mm/tube | nr. 030846 | WCH03182218 | PB: Coil-Nr. 79/1 | 38.94 | 38.98 | Ok
HCVSSB_01_-BU002074 | HCVSSB_01_ | VS01 | HCVSSB_01_ | HCVSSB_014-AK002074 | Boehler | Heraeus | Prestara | 1.83 | 1.55 | <1° | 376641/6 | 15560 | 1.00281 | 48.41 | 48.40 | <3mm/tube | nr. 030846 | WCH03182218 | PB: Coil-Nr. 79/1 | 38.76 | 38.99 | Ok
HCVSSB_01_-BU002075 | HCVSSB_01_ | VS01 | HCVSSB_01_ | HCVSSB_014-AK002075 | Boehler | Heraeus | Prestara | 1.83 | 1.55 | <1° | 376641/6 | 15560 | 1.00281 | 48.37 | 48.39 | <3mm/tube | nr. 030846 | WCH03182218 | PB: Coil-Nr. 79/1 | 38.99 | 39.01 | Ok
HCVSSB_01_-BU002076 | HCVSSB_01_ | VS01 | HCVSSB_01_ | HCVSSB_014-AK002076 | Boehler | Heraeus | Prestara | 1.83 | 1.55 | <1° | 376641/6 | 15560 | 1.00281 | 48.38 | 48.38 | <3mm/tube | nr. 030846 | WCH03182218 | PB: Coil-Nr. 79/1 | 38.98 | 39.00 | Ok
HCVSSB_01_-BU002077 | HCVSSB_01_ | VS01 | HCVSSB_01_ | HCVSSB_014-AK002077 | Boehler | Heraeus | Prestara | 1.83 | 1.55 | <1° | 376641/6 | 15560 | 1.00281 | 48.39 | 48.40 | <3mm/tube | nr. 030846 | WCH03182218 | PB: Coil-Nr. 79/1 | 39.01 | 39.03 | Ok
HCVSSB_01_-BU002078 | HCVSSB_01_ | VS01 | HCVSSB_01_ | HCVSSB_014-AK002078 | Boehler | Heraeus | Prestara | 1.83 | 1.55 | <1° | 376641/6 | 15560 | 1.00281 | 48.38 | 48.39 | <3mm/tube | nr. 030846 | WCH03182218 | PB: Coil-Nr. 79/1 | 39.02 | 39.00 | Ok
HCVSSB_01_-BU002079 | HCVSSB_01_ | VS01 | HCVSSB_01_ | HCVSSB_014-AK002079 | Boehler | Heraeus | Prestara | 1.83 | 1.55 | <1° | 376641/6 | 15559 | 1.00281 | 48.39 | 48.36 | <3mm/tube | nr. 030846 | WCH03182218 | PB: Coil-Nr. 79/1 | 38.99 | 39.01 | Ok
HCVSSB_01_-BU002080 | HCVSSB_01_ | VS01 | HCVSSB_01_ | HCVSSB_014-AK002080 | Boehler | Heraeus | Prestara | 1.83 | 1.55 | <1° | 376641/6 | 15559 | 1.00281 | 48.36 | 48.38 | <3mm/tube | nr. 030846 | WCH03182218 | PB: Coil-Nr. 79/1 | 38.93 | 39.02 | Ok
HCVSSB_01_-BU002081 | HCVSSB_01_ | VS01 | HCVSSB_01_ | HCVSSB_014-AK002081 | Boehler | Heraeus | Prestara | 1.83 | 1.55 | <1° | 376641/6 | 15559 | 1.00281 | 48.35 | 48.33 | <3mm/tube | nr. 030846 | WCH03182218 | PB: Coil-Nr. 79/1 | 38.99 | 39.02 | Ok
HCVSSB_01_-BU002082 | HCVSSB_01_ | VS01 | HCVSSB_01_ | HCVSSB_014-AK002082 | Boehler | Heraeus | Prestara | 1.83 | 1.55 | <1° | 376641/6 | 15560 | 1.00281 | 48.36 | 48.35 | <3mm/tube | nr. 030846 | WCH03182218 | PB: Coil-Nr. 79/1 | 39.01 | 39.01 | Ok
HCVSSB_01_-BU002083 | HCVSSB_01_ | VS01 | HCVSSB_01_ | HCVSSB_014-AK002083 | Boehler | Heraeus | Prestara | 1.83 | 1.55 | <1° | 376641/6 | 15560 | 1.00281 | 48.39 | 48.39 | <3mm/tube | nr. 030846 | WCH03182218 | PB: Coil-Nr. 79/1 | 38.99 | 39.01 | Ok
HCVSSB_01_-BU002084 | HCVSSB_01_ | VS01 | HCVSSB_01_ | HCVSSB_014-AK002084 | Boehler | Heraeus | Prestara | 1.83 | 1.55 | <1° | 376641/6 | 15560 | 1.00281 | 48.37 | 48.38 | <3mm/tube | nr. 030846 | WCH03182218 | PB: Coil-Nr. 79/1 | 39.00 | 39.02 | Ok
HCVSSB_01_-BU002085 | HCVSSB_01_ | VS01 | HCVSSB_01_ | HCVSSB_014-AK002085 | Boehler | Heraeus | Prestara | 1.83 | 1.55 | <1° | 376641/6 | 15560 | 1.00281 | 48.38 | 48.40 | <3mm/tube | nr. 030846 | WCH03182218 | PB: Coil-Nr. 79/1 | 39.00 | 39.03 | Ok
HCVSSB_01_-BU002086 | HCVSSB_01_ | VS01 | HCVSSB_01_ | HCVSSB_014-AK002086 | Boehler | Heraeus | Prestara | 1.83 | 1.55 | <1° | 376641/6 | 15560 | 1.00281 | 48.37 | 48.39 | <3mm/tube | nr. 030846 | WCH03182218 | PB: Coil-Nr. 79/1 | 39.01 | 39.00 | Ok
HCVSSB_01_-BU002087 | HCVSSB_01_ | VS01 | HCVSSB_01_ | HCVSSB_014-AK002087 | Boehler | Heraeus | Prestara | 1.83 | 1.55 | <1° | 376641/6 | 15560 | 1.00281 | 48.37 | 48.40 | <3mm/tube | nr. 030846 | WCH03182218 | PB: Coil-Nr. 79/1 | 39.01 | 39.02 | Ok
HCVSSB_01_-BU002088 | HCVSSB_01_ | VS01 | HCVSSB_01_ | HCVSSB_014-AK002088 | Boehler | Heraeus | Prestara | 1.83 | 1.55 | <1° | 376641/6 | 15560 | 1.00281 | 48.36 | 48.38 | <3mm/tube | nr. 030846 | WCH03182218 | PB: Coil-Nr. 79/1 | 39.03 | 39.03 | Ok
HCVSSB_01_-BU002089 | HCVSSB_01_ | VS01 | HCVSSB_01_ | HCVSSB_014-AK002089 | Boehler | Heraeus | Prestara | 1.83 | 1.55 | <1° | 376641/6 | 15559 | 1.00281 | 48.36 | 48.40 | <3mm/tube | nr. 030846 | WCH03182218 | PB: Coil-Nr. 79/1 | 38.99 | 39.00 | Ok
HCVSSB_01_-BU002090 | HCVSSB_01_ | VS01 | HCVSSB_01_ | HCVSSB_014-AK002090 | Boehler | Heraeus | Prestara | 3.12 | 2.92 | <1° | 376304/6 | 15560 | 1.0026 | 48.40 | 48.40 | <3mm/tube | nr. 030876 | WCH03182209 | PB: Coil-Nr. 70/1 | 38.98 | 38.96 | Ok
HCVSSB_01_-BU002091 | HCVSSB_01_ | VS01 | HCVSSB_01_ | HCVSSB_014-AK002091 | Boehler | Heraeus | Prestara | 3.12 | 2.92 | <1° | 376304/6 | 15560 | 1.0026 | 48.40 | 48.34 | <3mm/tube | nr. 030876 | WCH03182209 | PB: Coil-Nr. 70/1 | 38.97 | 38.97 | Ok
HCVSSB_01_-BU002092 | HCVSSB_01_ | VS01 | HCVSSB_01_ | HCVSSB_014-AK002092 | Boehler | Heraeus | Prestara | 3.12 | 2.92 | <1° | 376304/6 | 15560 | 1.0026 | 48.36 | 48.35 | <3mm/tube | nr. 030876 | WCH03182209 | PB: Coil-Nr. 70/1 | 38.96 | 38.97 | Ok
HCVSSB_01_-BU002093 | HCVSSB_01_ | VS01 | HCVSSB_01_ | HCVSSB_014-AK002093 | Boehler | Heraeus | Prestara | 3.12 | 2.92 | <1° | 376304/6 | 15560 | 1.0026 | 48.37 | 48.37 | <3mm/tube | nr. 030876 | WCH03182209 | PB: Coil-Nr. 70/1 | 38.98 | 38.94 | Ok
HCVSSB_01_-BU002094 | HCVSSB_01_ | VS01 | HCVSSB_01_ | HCVSSB_014-AK002094 | Boehler | Heraeus | Prestara | 3.12 | 2.92 | <1° | 376304/6 | 15560 | 1.0026 | 48.39 | 48.41 | <3mm/tube | nr. 030876 | WCH03182209 | PB: Coil-Nr. 70/1 | 38.95 | 38.96 | Ok
HCVSSB_01_-BU002095 | HCVSSB_01_ | VS01 | HCVSSB_01_ | HCVSSB_014-AK002095 | Boehler | Heraeus | Prestara | 3.12 | 2.92 | <1° | 376304/6 | 15560 | 1.0026 | 48.37 | 48.39 | <3mm/tube | nr. 030876 | WCH03182209 | PB: Coil-Nr. 70/1 | 38.98 | 38.98 | Ok
HCVSSB_01_-BU002096 | HCVSSB_01_ | VS01 | HCVSSB_01_ | HCVSSB_014-AK002096 | Boehler | Heraeus | Prestara | 3.12 | 2.92 | <1° | 376304/6 | 15560 | 1.0026 | 48.40 | 48.36 | <3mm/tube | nr. 030876 | WCH03182209 | PB: Coil-Nr. 70/1 | 38.97 | 38.95 | Ok
HCVSSB_01_-BU002097 | HCVSSB_01_ | VS01 | HCVSSB_01_ | HCVSSB_014-AK002097 | Boehler | Heraeus | Prestara | 3.12 | 2.92 | <1° | 376304/6 | 15560 | 1.0026 | 48.34 | 48.39 | <3mm/tube | nr. 030876 | WCH03182209 | PB: Coil-Nr. 70/1 | 38.94 | 38.92 | Ok
HCVSSB_01_-BU002098 | HCVSSB_01_ | VS01 | HCVSSB_01_ | HCVSSB_014-AK002098 | Boehler | Heraeus | Prestara | 3.12 | 2.92 | <1° | 376304/6 | 15560 | 1.0026 | 48.37 | 48.38 | <3mm/tube | nr. 030876 | WCH03182209 | PB: Coil-Nr. 70/1 | 38.96 | 38.98 | Ok
HCVSSB_01_-BU002099 | HCVSSB_01_ | VS01 | HCVSSB_01_ | HCVSSB_014-AK002099 | Boehler | Heraeus | Prestara | 3.12 | 2.92 | <1° | 376304/6 | 15560 | 1.0026 | 48.40 | 48.41 | <3mm/tube | nr. 030876 | WCH03182209 | PB: Coil-Nr. 70/1 | 38.98 | 38.96 | Ok
HCVSSB_01_-BU002100 | HCVSSB_01_ | VS01 | HCVSSB_01_ | HCVSSB_014-AK002100 | Boehler | Heraeus | Prestara | 3.12 | 2.92 | <1° | 376304/6 | 15560 | 1.0026 | 48.35 | 48.38 | <3mm/tube | nr. 030876 | WCH03182209 | PB: Coil-Nr. 70/1 | 38.95 | 38.98 | Ok
HCVSSB_01_-BU002101 | HCVSSB_01_ | VS01 | HCVSSB_01_ | HCVSSB_014-AK002101 | Boehler | Heraeus | Prestara | 3.12 | 2.92 | <1° | 376304/6 | 15560 | 1.0026 | 48.36 | 48.38 | <3mm/tube | nr. 030876 | WCH03182209 | PB: Coil-Nr. 70/1 | 38.97 | 38.96 | Ok
HCVSSB_01_-BU002102 | HCVSSB_01_ | VS01 | HCVSSB_01_ | HCVSSB_014-AK002102 | Boehler | Heraeus | Prestara | 3.12 | 2.92 | <1° | 376304/6 | 15560 | 1.0026 | 48.37 | 48.39 | <3mm/tube | nr. 030876 | WCH03182209 | PB: Coil-Nr. 70/1 | 38.98 | 38.99 | Ok
HCVSSB_01_-BU002103 | HCVSSB_01_ | VS01 | HCVSSB_01_ | HCVSSB_014-AK002103 | Boehler | Heraeus | Prestara | 3.12 | 2.92 | <1° | 376304/6 | 15558 | 1.0026 | 48.40 | 48.37 | <3mm/tube | nr. 030876 | WCH03182209 | PB: Coil-Nr. 70/1 | 38.99 | 38.97 | Ok
HCVSSB_01_-BU002104 | HCVSSB_01_ | VS01 | HCVSSB_01_ | HCVSSB_014-AK002104 | Boehler | Heraeus | Prestara | 3.12 | 2.92 | <1° | 376304/6 | 15560 | 1.0026 | 48.36 | 48.36 | <3mm/tube | nr. 030876 | WCH03182209 | PB: Coil-Nr. 70/1 | 39.00 | 38.94 | Ok
HCVSSB_01_-BU002105 | HCVSSB_01_ | VS01 | HCVSSB_01_ | HCVSSB_014-AK002105 | Boehler | Heraeus | Prestara | 3.12 | 2.92 | <1° | 376304/6 | 15560 | 1.0026 | 48.38 | 48.38 | <3mm/tube | nr. 030876 | WCH03182209 | PB: Coil-Nr. 70/1 | 38.98 | 39.01 | Ok
HCVSSB_01_-BU002106 | HCVSSB_01_ | VS01 | HCVSSB_01_ | HCVSSB_014-AK002106 | Boehler | Heraeus | Prestara | 3.12 | 2.92 | <1° | 376304/6 | 15559 | 1.0026 | 48.37 | 48.40 | <3mm/tube | nr. 030876 | WCH03182209 | PB: Coil-Nr. 70/1 | 38.97 | 38.97 | Ok
HCVSSB_01_-BU002107 | HCVSSB_01_ | VS01 | HCVSSB_01_ | HCVSSB_014-AK002107 | Boehler | Heraeus | Prestara | 3.12 | 2.92 | <1° | 376304/6 | 15558 | 1.0026 | 48.36 | 48.38 | <3mm/tube | nr. 030876 | WCH03182209 | PB: Coil-Nr. 70/1 | 39.01 | 38.98 | Ok
HCVSSB_01_-BU002108 | HCVSSB_01_ | VS01 | HCVSSB_01_ | HCVSSB_014-AK002108 | Boehler | Heraeus | Prestara | 3.12 | 2.92 | <1° | 376304/6 | 15558 | 1.0026 | 48.40 | 48.37 | <3mm/tube | nr. 030876 | WCH03182209 | PB: Coil-Nr. 70/1 | 38.97 | 39.01 | Ok
HCVSSB_01_-BU002109 | HCVSSB_01_ | VS01 | HCVSSB_01_ | HCVSSB_011-AK002109 | Boehler | Heraeus | Prestara | 3.12 | 2.92 | <1° | 376304/6 | 15558 | 1.0026 | 48.39 | 48.36 | <3mm/tube | nr. 030876 | WCH03182209 | PB: Coil-Nr. 70/1 | 38.97 | 39.00 | Ok
HCVSSB_01_-BU002110 | HCVSSB_01_ | VS01 | HCVSSB_01_ | HCVSSB_011-AK002110 | Boehler | Heraeus | Prestara | 3.12 | 2.92 | <1° | 376304/6 | 15558 | 1.0026 | 48.40 | 48.39 | <3mm/tube | nr. 030876 | WCH03182209 | PB: Coil-Nr. 70/1 | 38.99 | 38.98 | Ok
HCVSSB_01_-BU002111 | HCVSSB_01_ | VS01 | HCVSSB_01_ | HCVSSB_011-AK002111 | Boehler | Heraeus | Prestara | 3.12 | 2.92 | <1° | 376304/6 | 15557 | 1.0026 | 48.38 | 48.38 | <3mm/tube | nr. 030876 | WCH03182209 | PB: Coil-Nr. 70/1 | 38.95 | 38.97 | Ok
HCVSSB_01_-BU002112 | HCVSSB_01_ | VS01 | HCVSSB_01_ | HCVSSB_011-AK002112 | Boehler | Heraeus | Prestara | 3.12 | 2.92 | <1° | 376304/6 | 15557 | 1.0026 | 48.35 | 48.36 | <3mm/tube | nr. 030876 | WCH03182209 | PB: Coil-Nr. 70/1 | 38.96 | 38.99 | Ok
HCVSSB_01_-BU002113 | HCVSSB_01_ | VS01 | HCVSSB_01_ | HCVSSB_014-AK002113 | Boehler | Heraeus | Prestara | 3.12 | 2.92 | <1° | 376304/6 | 15557 | 1.0026 | 48.36 | 48.39 | <3mm/tube | nr. 030876 | WCH03182209 | PB: Coil-Nr. 70/1 | 38.98 | 38.96 | Ok
HCVSSB_01_-BU002114 | HCVSSB_01_ | VS01 | HCVSSB_01_ | HCVSSB_014-AK002114 | Boehler | Heraeus | Prestara | 3.12 | 2.92 | <1° | 376304/6 | 15557 | 1.0026 | 48.34 | 48.36 | <3mm/tube | nr. 030876 | WCH03182209 | PB: Coil-Nr. 70/1 | 38.99 | 39.01 | Ok
HCVSSB_01_-BU002115 | HCVSSB_01_ | VS01 | HCVSSB_01_ | HCVSSB_011-AK002115 | Boehler | Heraeus | Prestara | 3.12 | 2.92 | <1° | 376304/6 | 15558 | 1.0026 | 48.34 | 48.32 | <3mm/tube | nr. 030876 | WCH03182209 | PB: Coil-Nr. 70/1 | 38.98 | 38.96 | Ok
HCVSSB_01_-BU002116 | HCVSSB_01_ | VS01 | HCVSSB_01_ | HCVSSB_011-AK002116 | Boehler | Heraeus | Prestara | 3.12 | 2.92 | <1° | 376304/6 | 15558 | 1.0026 | 48.33 | 48.31 | <3mm/tube | nr. 030876 | WCH03182209 | PB: Coil-Nr. 70/1 | 38.99 | 39.03 | Ok
HCVSSB_01_-BU002117 | HCVSSB_01_ | VS01 | HCVSSB_01_ | HCVSSB_012-AK002117 | Boehler | Heraeus | Prestara | 1.83 | 1.57 | <1° | 376641/7 | 15555 | 1.00286 | 48.65 | 48.37 | <3mm/tube | nr. 030868 | WCH03182220 | PB: Coil-Nr. 81/1 | 39.03 | 38.93 | Ok
HCVSSB_01_-BU002118 | HCVSSB_01_ | VS01 | HCVSSB_01_ | HCVSSB_012-AK002118 | Boehler | Heraeus | Prestara | 1.83 | 1.57 | <1° | 376641/7 | 15553 | 1.00286 | 48.38 | 48.33 | <3mm/tube | nr. 030868 | WCH03182220 | PB: Coil-Nr. 81/1 | 38.99 | 38.89 | Ok
HCVSSB_01_-BU002119 | HCVSSB_01_ | VS01 | HCVSSB_01_ | HCVSSB_014-AK002119 | Boehler | Heraeus | Prestara | 1.83 | 1.57 | <1° | 376641/7 | 15556 | 1.00286 | 48.36 | 48.35 | <3mm/tube | nr. 030868 | WCH03182220 | PB: Coil-Nr. 81/1 | 38.95 | 39.01 | Ok
HCVSSB_01_-BU002120 | HCVSSB_01_ | VS01 | HCVSSB_01_ | HCVSSB_014-AK002120 | Boehler | Heraeus | Prestara | 1.83 | 1.57 | <1° | 376641/7 | 15555 | 1.00286 | 48.37 | 48.35 | <3mm/tube | nr. 030868 | WCH03182220 | PB: Coil-Nr. 81/1 | 38.91 | 38.96 | Ok
HCVSSB_01_-BU002121 | HCVSSB_01_ | VS01 | HCVSSB_01_ | HCVSSB_014-AK002121 | Boehler | Heraeus | Prestara | 1.83 | 1.57 | <1° | 376641/7 | 15552 | 1.00286 | 48.38 | 48.35 | <3mm/tube | nr. 030868 | WCH03182220 | PB: Coil-Nr. 81/1 | 38.87 | 38.92 | Ok
HCVSSB_01_-BU002122 | HCVSSB_01_ | VS01 | HCVSSB_01_ | HCVSSB_011-AK002122 | Boehler | Heraeus | Prestara | 1.83 | 1.57 | <1° | 376641/7 | 15554 | 1.00286 | 48.36 | 48.34 | <3mm/tube | nr. 030868 | WCH03182220 | PB: Coil-Nr. 81/1 | 38.96 | 38.99 | Ok
HCVSSB_01_-BU002123 | HCVSSB_01_ | VS01 | HCVSSB_01_ | HCVSSB_014-AK002123 | Boehler | Heraeus | Prestara | 1.83 | 1.57 | <1° | 376641/7 | 15553 | 1.00286 | 48.41 | 48.40 | <3mm/tube | nr. 030868 | WCH03182220 | PB: Coil-Nr. 81/1 | 39.02 | 38.89 | Ok
HCVSSB_01_-BU002124 | HCVSSB_01_ | VS01 | HCVSSB_01_ | HCVSSB_014-AK002124 | Boehler | Heraeus | Prestara | 1.83 | 1.57 | <1° | 376641/7 | 15551 | 1.00286 | 48.35 | 48.34 | <3mm/tube | nr. 030868 | WCH03182220 | PB: Coil-Nr. 81/1 | 38.95 | 39.02 | Ok
HCVSSB_01_-BU002125 | HCVSSB_01_ | VS01 | HCVSSB_01_ | HCVSSB_014-AK002125 | Boehler | Heraeus | Prestara | 1.83 | 1.57 | <1° | 376641/7 | 15552 | 1.00286 | 48.37 | 48.36 | <3mm/tube | nr. 030868 | WCH03182220 | PB: Coil-Nr. 81/1 | 38.98 | 38.92 | Ok
HCVSSB_01_-BU002126 | HCVSSB_01_ | VS01 | HCVSSB_01_ | HCVSSB_014-AK002126 | Boehler | Heraeus | Prestara | 1.83 | 1.57 | <1° | 376641/7 | 15556 | 1.00286 | 48.40 | 48.37 | <3mm/tube | nr. 030868 | WCH03182220 | PB: Coil-Nr. 81/1 | 39.00 | 38.97 | Ok
HCVSSB_01_-BU002127 | HCVSSB_01_ | VS01 | HCVSSB_01_ | HCVSSB_014-AK002127 | Boehler | Heraeus | Prestara | 1.83 | 1.57 | <1° | 376641/7 | 15556 | 1.00286 | 48.38 | 48.36 | <3mm/tube | nr. 030868 | WCH03182220 | PB: Coil-Nr. 81/1 | 38.93 | 38.94 | Ok
HCVSSB_01_-BU002128 | HCVSSB_01_ | VS01 | HCVSSB_01_ | HCVSSB_011-AK002128 | Boehler | Heraeus | Prestara | 1.83 | 1.57 | <1° | 376641/7 | 15557 | 1.00286 | 48.36 | 48.35 | <3mm/tube | nr. 030868 | WCH03182220 | PB: Coil-Nr. 81/1 | 38.95 | 38.95 | Ok
HCVSSB_01_-BU002129 | HCVSSB_01_ | VS01 | HCVSSB_01_ | HCVSSB_011-AK002129 | Boehler | Heraeus | Prestara | 1.83 | 1.57 | <1° | 376641/7 | 15556 | 1.00286 | 48.31 | 48.33 | <3mm/tube | nr. 030868 | WCH03182220 | PB: Coil-Nr. 81/1 | 38.92 | 38.95 | Ok
HCVSSB_01_-BU002130 | HCVSSB_01_ | VS01 | HCVSSB_01_ | HCVSSB_011-AK002130 | Boehler | Heraeus | Prestara | 1.83 | 1.57 | <1° | 376641/7 | 15557 | 1.00286 | 48.36 | 48.39 | <3mm/tube | nr. 030868 | WCH03182220 | PB: Coil-Nr. 81/1 | 39.01 | 38.92 | Ok
HCVSSB_01_-BU002131 | HCVSSB_01_ | VS01 | HCVSSB_01_ | HCVSSB_011-AK002131 | Boehler | Heraeus | Prestara | 1.83 | 1.57 | <1° | 376641/7 | 15557 | 1.00286 | 48.39 | 48.40 | <3mm/tube | nr. 030868 | WCH03182220 | PB: Coil-Nr. 81/1 | 38.93 | 38.88 | Ok
HCVSSB_01_-BU002132 | HCVSSB_01_ | VS01 | HCVSSB_01_ | HCVSSB_011-AK002132 | Boehler | Heraeus | Prestara | 1.83 | 1.57 | <1° | 376641/7 | 15555 | 1.00286 | 48.45 | 48.44 | <3mm/tube | nr. 030868 | WCH03182220 | PB: Coil-Nr. 81/1 | 38.88 | 38.90 | Ok
HCVSSB_01_-BU002133 | HCVSSB_01_ | VS01 | HCVSSB_01_ | HCVSSB_011-AK002133 | Boehler | Heraeus | Prestara | 1.83 | 1.57 | <1° | 376641/7 | 15555 | 1.00286 | 48.38 | 48.42 | <3mm/tube | nr. 030868 | WCH03182220 | PB: Coil-Nr. 81/1 | 38.92 | 38.88 | Ok
HCVSSB_01_-BU002134 | HCVSSB_01_ | VS01 | HCVSSB_01_ | HCVSSB_014-AK002134 | Boehler | Heraeus | Prestara | 1.83 | 1.57 | <1° | 376641/7 | 15555 | 1.00286 | 48.41 | 48.41 | <3mm/tube | nr. 030868 | WCH03182220 | PB: Coil-Nr. 81/1 | 38.88 | 38.93 | Ok
HCVSSB_01_-BU002135 | HCVSSB_01_ | VS01 | HCVSSB_01_ | HCVSSB_012-AK002135 | Boehler | Heraeus | Prestara | 1.83 | 1.57 | <1° | 376641/7 | 15555 | 1.00286 | 48.37 | 48.35 | <3mm/tube | nr. 030868 | WCH03182220 | PB: Coil-Nr. 81/1 | 39.03 | 39.05 | Ok
HCVSSB_01_-BU002136 | HCVSSB_01_ | VS01 | HCVSSB_01_ | HCVSSB_012-AK002136 | Boehler | Heraeus | Prestara | 1.83 | 1.57 | <1° | 376641/7 | 15555 | 1.00286 | 48.41 | 48.51 | <3mm/tube | nr. 030868 | WCH03182220 | PB: Coil-Nr. 81/1 | 38.95 | 38.92 | Ok
HCVSSB_01_-BU002137 | HCVSSB_01_ | VS01 | HCVSSB_01_ | HCVSSB_011-AK002137 | Boehler | Heraeus | Prestara | 1.83 | 1.57 | <1° | 376641/7 | 15555 | 1.00286 | 48.39 | 48.51 | <3mm/tube | nr. 030868 | WCH03182220 | PB: Coil-Nr. 81/1 | 39.01 | 38.99 | Ok
HCVSSB_01_-BU002138 | HCVSSB_01_ | VS01 | HCVSSB_01_ | HCVSSB_011-AK002138 | Boehler | Heraeus | Prestara | 1.83 | 1.57 | <1° | 376641/7 | 15555 | 1.00286 | 48.34 | 48.64 | <3mm/tube | nr. 030868 | WCH03182220 | PB: Coil-Nr. 81/1 | 38.98 | 38.99 | Ok
HCVSSB_01_-BU002139 | HCVSSB_01_ | VS01 | HCVSSB_01_ | HCVSSB_013-AK002139 | Boehler | Heraeus | Prestara | 1.83 | 1.57 | <1° | 376641/7 | 15555 | 1.00286 | 48.43 | 48.61 | <3mm/tube | nr. 030868 | WCH03182220 | PB: Coil-Nr. 81/1 | 38.80 | 38.83 | Ok
HCVSSB_01_-BU002140 | HCVSSB_01_ | VS01 | HCVSSB_01_ | HCVSSB_011-AK002140 | Boehler | Heraeus | Prestara | 1.83 | 1.57 | <1° | 376641/7 | 15555 | 1.00286 | 48.35 | 48.43 | <3mm/tube | nr. 030868 | WCH03182220 | PB: Coil-Nr. 81/1 | 39.05 | 38.97 | Ok
HCVSSB_01_-BU002141 | HCVSSB_01_ | VS01 | HCVSSB_01_ | HCVSSB_011-AK002141 | Boehler | Heraeus | Prestara | 1.83 | 1.57 | <1° | 376641/7 | 15556 | 1.00286 | 48.41 | 48.35 | <3mm/tube | nr. 030868 | WCH03182220 | PB: Coil-Nr. 81/1 | 38.98 | 38.88 | Ok
HCVSSB_01_-BU002142 | HCVSSB_01_ | VS01 | HCVSSB_01_ | HCVSSB_012-AK002142 | Boehler | Heraeus | Prestara | 2.99 | 2.95 | <1° | 363909/8 | 15558 | 1.00311 | 48.44 | 48.53 | <3mm/tube | nr. 028923 | WCH03031510 | PB: Coil-Nr. 51/1 | 38.95 | 38.89 | Ok
HCVSSB_01_-BU002143 | HCVSSB_01_ | VS01 | HCVSSB_01_ | HCVSSB_014-AK002143 | Boehler | Heraeus | Prestara | 2.99 | 2.95 | <1° | 363909/8 | 15558 | 1.00311 | 48.41 | 48.44 | <3mm/tube | nr. 028923 | WCH03031510 | PB: Coil-Nr. 51/1 | 38.88 | 38.85 | Ok
HCVSSB_01_-BU002144 | HCVSSB_01_ | VS01 | HCVSSB_01_ | HCVSSB_014-AK002144 | Boehler | Heraeus | Prestara | 2.99 | 2.95 | <1° | 363909/8 | 15558 | 1.00311 | 48.43 | 48.46 | <3mm/tube | nr. 028923 | WCH03031510 | PB: Coil-Nr. 51/1 | 38.87 | 38.80 | Ok
HCVSSB_01_-BU002145 | HCVSSB_01_ | VS01 | HCVSSB_01_ | HCVSSB_014-AK002145 | Boehler | Heraeus | Prestara | 2.99 | 2.95 | <1° | 363909/8 | 15558 | 1.00311 | 48.45 | 48.45 | <3mm/tube | nr. 028923 | WCH03031510 | PB: Coil-Nr. 51/1 | 38.83 | 38.85 | Ok
HCVSSB_01_-BU002146 | HCVSSB_01_ | VS01 | HCVSSB_01_ | HCVSSB_014-AK002146 | Boehler | Heraeus | Prestara | 2.99 | 2.95 | <1° | 363909/8 | 15559 | 1.00311 | 48.43 | 48.42 | <3mm/tube | nr. 028923 | WCH03031510 | PB: Coil-Nr. 51/1 | 38.85 | 38.87 | Ok
HCVSSB_01_-BU002147 | HCVSSB_01_ | VS01 | HCVSSB_01_ | HCVSSB_014-AK002147 | Boehler | Heraeus | Prestara | 2.99 | 2.95 | <1° | 363909/8 | 15559 | 1.00311 | 48.42 | 48.40 | <3mm/tube | nr. 028923 | WCH03031510 | PB: Coil-Nr. 51/1 | 38.88 | 38.86 | Ok
HCVSSB_01_-BU002148 | HCVSSB_01_ | VS01 | HCVSSB_01_ | HCVSSB_014-AK002148 | Boehler | Heraeus | Prestara | 2.99 | 2.95 | <1° | 363909/8 | 15558 | 1.00311 | 48.39 | 48.43 | <3mm/tube | nr. 028923 | WCH03031510 | PB: Coil-Nr. 51/1 | 38.86 | 38.88 | Ok
HCVSSB_01_-BU002149 | HCVSSB_01_ | VS01 | HCVSSB_01_ | HCVSSB_014-AK002149 | Boehler | Heraeus | Prestara | 2.99 | 2.95 | <1° | 363909/8 | 15559 | 1.00311 | 48.44 | 48.42 | <3mm/tube | nr. 028923 | WCH03031510 | PB: Coil-Nr. 51/1 | 38.79 | 38.84 | Ok
HCVSSB_01_-BU002150 | HCVSSB_01_ | VS01 | HCVSSB_01_ | HCVSSB_014-AK002150 | Boehler | Heraeus | Prestara | 2.99 | 2.95 | <1° | 363909/8 | 15559 | 1.00311 | 48.45 | 48.48 | <3mm/tube | nr. 028923 | WCH03031510 | PB: Coil-Nr. 51/1 | 38.84 | 38.84 | Ok
HCVSSB_01_-BU002151 | HCVSSB_01_ | VS01 | HCVSSB_01_ | HCVSSB_014-AK002151 | Boehler | Heraeus | Prestara | 2.99 | 2.95 | <1° | 363909/8 | 15559 | 1.00311 | 48.44 | 48.46 | <3mm/tube | nr. 028923 | WCH03031510 | PB: Coil-Nr. 51/1 | 38.85 | 38.87 | Ok
HCVSSB_01_-BU002152 | HCVSSB_01_ | VS01 | HCVSSB_01_ | HCVSSB_014-AK002152 | Boehler | Heraeus | Prestara | 2.99 | 2.95 | <1° | 363909/8 | 15557 | 1.00311 | 48.42 | 48.44 | <3mm/tube | nr. 028923 | WCH03031510 | PB: Coil-Nr. 51/1 | 38.90 | 38.85 | Ok
HCVSSB_01_-BU002153 | HCVSSB_01_ | VS01 | HCVSSB_01_ | HCVSSB_013-AK002153 | Boehler | Heraeus | Prestara | 2.99 | 2.95 | <1° | 363909/8 | 15556 | 1.00311 | 48.45 | 48.44 | <3mm/tube | nr. 028923 | WCH03031510 | PB: Coil-Nr. 51/1 | 38.87 | 38.89 | Ok
HCVSSB_01_-BU002154 | HCVSSB_01_ | VS01 | HCVSSB_01_ | HCVSSB_013-AK002154 | Boehler | Heraeus | Prestara | 2.99 | 2.95 | <1° | 363909/8 | 15554 | 1.00311 | 48.47 | 48.46 | <3mm/tube | nr. 028923 | WCH03031510 | PB: Coil-Nr. 51/1 | 38.88 | 38.85 | Ok
HCVSSB_01_-BU002155 | HCVSSB_01_ | VS01 | HCVSSB_01_ | HCVSSB_014-AK002155 | Boehler | Heraeus | Prestara | 2.99 | 2.95 | <1° | 363909/8 | 15559 | 1.00311 | 48.48 | 48.46 | <3mm/tube | nr. 028923 | WCH03031510 | PB: Coil-Nr. 51/1 | 38.87 | 38.84 | Ok
HCVSSB_01_-BU002156 | HCVSSB_01_ | VS01 | HCVSSB_01_ | HCVSSB_013-AK002156 | Boehler | Heraeus | Prestara | 2.99 | 2.95 | <1° | 363909/8 | 15559 | 1.00311 | 48.43 | 48.46 | <3mm/tube | nr. 028923 | WCH03031510 | PB: Coil-Nr. 51/1 | 38.86 | 38.86 | Ok
HCVSSB_01_-BU002157 | HCVSSB_01_ | VS01 | HCVSSB_01_ | HCVSSB_014-AK002157 | Boehler | Heraeus | Prestara | 2.99 | 2.95 | <1° | 363909/8 | 15558 | 1.00311 | 48.42 | 48.46 | <3mm/tube | nr. 028923 | WCH03031510 | PB: Coil-Nr. 51/1 | 38.82 | 38.83 | Ok
HCVSSB_01_-BU002158 | HCVSSB_01_ | VS01 | HCVSSB_01_ | HCVSSB_014-AK002158 | Boehler | Heraeus | Prestara | 2.99 | 2.95 | <1° | 363909/8 | 15556 | 1.00311 | 48.44 | 48.43 | <3mm/tube | nr. 028923 | WCH03031510 | PB: Coil-Nr. 51/1 | 38.85 | 38.87 | Ok
HCVSSB_01_-BU002159 | HCVSSB_01_ | VS01 | HCVSSB_01_ | HCVSSB_014-AK002159 | Boehler | Heraeus | Prestara | 2.99 | 2.95 | <1° | 363909/8 | 15555 | 1.00311 | 48.46 | 48.47 | <3mm/tube | nr. 028923 | WCH03031510 | PB: Coil-Nr. 51/1 | 38.87 | 38.86 | Ok
HCVSSB_01_-BU002160 | HCVSSB_01_ | VS01 | HCVSSB_01_ | HCVSSB_014-AK002160 | Boehler | Heraeus | Prestara | 2.99 | 2.95 | <1° | 363909/8 | 15555 | 1.00311 | 48.42 | 48.45 | <3mm/tube | nr. 028923 | WCH03031510 | PB: Coil-Nr. 51/1 | 38.84 | 38.85 | Ok
HCVSSB_01_-BU002161 | HCVSSB_01_ | VS01 | HCVSSB_01_ | HCVSSB_014-AK002161 | Boehler | Heraeus | Prestara | 2.99 | 2.95 | <1° | 363909/8 | 15554 | 1.00311 | 48.41 | 48.42 | <3mm/tube | nr. 028923 | WCH03031510 | PB: Coil-Nr. 51/1 | 38.84 | 38.92 | Ok
HCVSSB_01_-BU002162 | HCVSSB_01_ | VS01 | HCVSSB_01_ | HCVSSB_014-AK002162 | Boehler | Heraeus | Prestara | 2.99 | 2.95 | <1° | 363909/8 | 15555 | 1.00311 | 48.42 | 48.39 | <3mm/tube | nr. 028923 | WCH03031510 | PB: Coil-Nr. 51/1 | 38.86 | 38.87 | Ok
HCVSSB_01_-BU002163 | HCVSSB_01_ | VS01 | HCVSSB_01_ | HCVSSB_014-AK002163 | Boehler | Heraeus | Prestara | 2.99 | 2.95 | <1° | 363909/8 | 15555 | 1.00311 | 48.44 | 48.40 | <3mm/tube | nr. 028923 | WCH03031510 | PB: Coil-Nr. 51/1 | 38.84 | 38.83 | Ok
HCVSSB_01_-BU002164 | HCVSSB_01_ | VS01 | HCVSSB_01_ | HCVSSB_014-AK002164 | Boehler | Heraeus | Prestara | 2.99 | 2.95 | <1° | 363909/8 | 15555 | 1.00311 | 48.39 | 48.38 | <3mm/tube | nr. 028923 | WCH03031510 | PB: Coil-Nr. 51/1 | 38.81 | 38.82 | Ok
HCVSSB_01_-BU002165 | HCVSSB_01_ | VS01 | HCVSSB_01_ | HCVSSB_014-AK002165 | Boehler | Heraeus | Prestara | 2.99 | 2.95 | <1° | 363909/8 | 15555 | 1.00311 | 48.42 | 48.40 | <3mm/tube | nr. 028923 | WCH03031510 | PB: Coil-Nr. 51/1 | 38.82 | 38.85 | Ok
HCVSSB_01_-BU002166 | HCVSSB_01_ | VS01 | HCVSSB_01_ | HCVSSB_014-AK002166 | Boehler | Heraeus | Prestara | 2.99 | 2.95 | <1° | 363909/8 | 15555 | 1.00311 | 48.44 | 48.45 | <3mm/tube | nr. 028923 | WCH03031510 | PB: Coil-Nr. 51/1 | 38.86 | 38.81 | Ok
HCVSSB_01_-BU002167 | HCVSSB_01_ | VS01 | HCVSSB_01_ | HCVSSB_014-AK002167 | Boehler | Heraeus | Prestara | 2.99 | 2.95 | <1° | 363909/8 | 15555 | 1.00311 | 48.40 | 48.42 | <3mm/tube | nr. 028923 | WCH03031510 | PB: Coil-Nr. 51/1 | 38.82 | 38.88 | Ok
HCVSSB_01_-BU002168 | HCVSSB_01_ | VS01 | HCVSSB_01_ | HCVSSB_014-AK002168 | Boehler | Heraeus | Prestara | 2.99 | 2.95 | <1° | 363909/8 | 15554 | 1.00311 | 48.43 | 48.39 | <3mm/tube | nr. 028923 | WCH03031510 | PB: Coil-Nr. 51/1 | 38.87 | 38.90 | Ok
HCVSSB_01_-BU002169 | HCVSSB_01_ | VS01 | HCVSSB_01_ | HCVSSB_014-AK002169 | Boehler | Heraeus | Prestara | 2.99 | 2.95 | <1° | 363909/8 | 15555 | 1.00311 | 48.41 | 48.38 | <3mm/tube | nr. 028923 | WCH03031510 | PB: Coil-Nr. 51/1 | 38.83 | 38.90 | Ok
HCVSSB_01_-BU002170 | HCVSSB_01_ | VS01 | HCVSSB_01_ | HCVSSB_011-AK002170 | Boehler | Heraeus | Prestara | 2.99 | 2.95 | <1° | 363909/8 | 15555 | 1.00311 | 48.39 | 48.42 | <3mm/tube | nr. 028923 | WCH03031510 | PB: Coil-Nr. 51/1 | 38.88 | 38.84 | Ok
HCVSSB_01_-BU002171 | HCVSSB_01_ | VS01 | HCVSSB_01_ |  | Boehler | Heraeus | Prestara | 1.75 | 1.56 | <1° | 376304/10 | 15554 | 1.00315 | 48.42 | 48.43 | <3mm/tube | nr. 030880 | WCH00318221 | PB: Coil-Nr. 72/1 | 38.91 | 38.93 | Ok
HCVSSB_01_-BU002172 | HCVSSB_01_ | VS01 | HCVSSB_01_ | HCVSSB_011-AK002172 | Boehler | Heraeus | Prestara | 1.75 | 1.56 | <1° | 376304/10 | 15554 | 1.00315 | 48.38 | 48.37 | <3mm/tube | nr. 030880 | WCH00318221 | PB: Coil-Nr. 72/1 | 38.88 | 38.90 | Ok
HCVSSB_01_-BU002173 | HCVSSB_01_ | VS01 | HCVSSB_01_ | HCVSSB_011-AK002173 | Boehler | Heraeus | Prestara | 1.75 | 1.56 | <1° | 376304/10 | 15555 | 1.00315 | 48.41 | 48.40 | <3mm/tube | nr. 030880 | WCH00318221 | PB: Coil-Nr. 72/1 | 38.92 | 38.96 | Ok
HCVSSB_01_-BU002174 | HCVSSB_01_ | VS01 | HCVSSB_01_ | HCVSSB_011-AK002174 | Boehler | Heraeus | Prestara | 1.75 | 1.56 | <1° | 376304/10 | 15556 | 1.00315 | 48.41 | 48.39 | <3mm/tube | nr. 030880 | WCH00318221 | PB: Coil-Nr. 72/1 | 38.90 | 38.87 | Ok
HCVSSB_01_-BU002175 | HCVSSB_01_ | VS01 | HCVSSB_01_ | HCVSSB_011-AK002175 | Boehler | Heraeus | Prestara | 1.75 | 1.56 | <1° | 376304/10 | 15553 | 1.00315 | 48.40 | 48.40 | <3mm/tube | nr. 030880 | WCH00318221 | PB: Coil-Nr. 72/1 | 38.86 | 38.90 | Ok
HCVSSB_01_-BU002176 | HCVSSB_01_ | VS01 | HCVSSB_01_ | HCVSSB_011-AK002176 | Boehler | Heraeus | Prestara | 1.75 | 1.56 | <1° | 376304/10 | 15554 | 1.00315 | 48.45 | 48.45 | <3mm/tube | nr. 030880 | WCH00318221 | PB: Coil-Nr. 72/1 | 38.88 | 38.89 | Ok
HCVSSB_01_-BU002177 | HCVSSB_01_ | VS01 | HCVSSB_01_ | HCVSSB_011-AK002177 | Boehler | Heraeus | Prestara | 1.75 | 1.56 | <1° | 376304/10 | 15554 | 1.00315 | 48.43 | 48.45 | <3mm/tube | nr. 030880 | WCH00318221 | PB: Coil-Nr. 72/1 | 38.91 | 38.86 | Ok
HCVSSB_01_-BU002178 | HCVSSB_01_ | VS01 | HCVSSB_01_ | HCVSSB_011-AK002178 | Boehler | Heraeus | Prestara | 1.75 | 1.56 | <1° | 376304/10 | 15554 | 1.00315 | 48.44 | 48.45 | <3mm/tube | nr. 030880 | WCH00318221 | PB: Coil-Nr. 72/1 | 38.86 | 38.90 | Ok
HCVSSB_01_-BU002179 | HCVSSB_01_ | VS01 | HCVSSB_01_ | HCVSSB_011-AK002179 | Boehler | Heraeus | Prestara | 1.75 | 1.56 | <1° | 376304/10 | 15553 | 1.00315 | 48.45 | 48.43 | <3mm/tube | nr. 030880 | WCH00318221 | PB: Coil-Nr. 72/1 | 38.88 | 38.91 | Ok
HCVSSB_01_-BU002180 | HCVSSB_01_ | VS01 | HCVSSB_01_ | HCVSSB_011-AK002180 | Boehler | Heraeus | Prestara | 1.75 | 1.56 | <1° | 376304/10 | 15553 | 1.00315 | 48.46 | 48.46 | <3mm/tube | nr. 030880 | WCH00318221 | PB: Coil-Nr. 72/1 | 38.89 | 38.86 | Ok
HCVSSB_01_-BU002181 | HCVSSB_01_ | VS01 | HCVSSB_01_ | HCVSSB_011-AK002181 | Boehler | Heraeus | Prestara | 1.75 | 1.56 | <1° | 376304/10 | 15553 | 1.00315 | 48.44 | 48.44 | <3mm/tube | nr. 030880 | WCH00318221 | PB: Coil-Nr. 72/1 | 38.87 | 38.88 | Ok
HCVSSB_01_-BU002182 | HCVSSB_01_ | VS01 | HCVSSB_01_ | HCVSSB_011-AK002182 | Boehler | Heraeus | Prestara | 1.75 | 1.56 | <1° | 376304/10 | 15553 | 1.00315 | 48.47 | 48.45 | <3mm/tube | nr. 030880 | WCH00318221 | PB: Coil-Nr. 72/1 | 38.85 | 38.91 | Ok
HCVSSB_01_-BU002183 | HCVSSB_01_ | VS01 | HCVSSB_01_ | HCVSSB_011-AK002183 | Boehler | Heraeus | Prestara | 1.75 | 1.56 | <1° | 376304/10 | 15553 | 1.00315 | 48.44 | 48.44 | <3mm/tube | nr. 030880 | WCH00318221 | PB: Coil-Nr. 72/1 | 38.91 | 38.89 | Ok
HCVSSB_01_-BU002184 | HCVSSB_01_ | VS01 | HCVSSB_01_ | HCVSSB_011-AK002184 | Boehler | Heraeus | Prestara | 1.75 | 1.56 | <1° | 376304/10 | 15552 | 1.00315 | 48.46 | 48.42 | <3mm/tube | nr. 030880 | WCH00318221 | PB: Coil-Nr. 72/1 | 38.90 | 38.92 | Ok
HCVSSB_01_-BU002185 | HCVSSB_01_ | VS01 | HCVSSB_01_ | HCVSSB_011-AK002185 | Boehler | Heraeus | Prestara | 1.75 | 1.56 | <1° | 376304/10 | 15554 | 1.00315 | 48.40 | 48.45 | <3mm/tube | nr. 030880 | WCH00318221 | PB: Coil-Nr. 72/1 | 38.92 | 38.89 | Ok
HCVSSB_01_-BU002186 | HCVSSB_01_ | VS01 | HCVSSB_01_ | HCVSSB_011-AK002186 | Boehler | Heraeus | Prestara | 1.75 | 1.56 | <1° | 376304/10 | 15553 | 1.00315 | 48.43 | 48.42 | <3mm/tube | nr. 030880 | WCH00318221 | PB: Coil-Nr. 72/1 | 38.89 | 38.92 | Ok
HCVSSB_01_-BU002187 | HCVSSB_01_ | VS01 | HCVSSB_01_ | HCVSSB_011-AK002187 | Boehler | Heraeus | Prestara | 1.75 | 1.56 | <1° | 376304/10 | 15554 | 1.00315 | 48.47 | 48.42 | <3mm/tube | nr. 030880 | WCH00318221 | PB: Coil-Nr. 72/1 | 38.87 | 38.90 | Ok
HCVSSB_01_-BU002188 | HCVSSB_01_ | VS01 | HCVSSB_01_ | HCVSSB_011-AK002188 | Boehler | Heraeus | Prestara | 1.75 | 1.56 | <1° | 376304/10 | 15552 | 1.00315 | 48.40 | 48.39 | <3mm/tube | nr. 030880 | WCH00318221 | PB: Coil-Nr. 72/1 | 38.86 | 38.91 | Ok
HCVSSB_01_-BU002189 | HCVSSB_01_ | VS01 | HCVSSB_01_ | HCVSSB_011-AK002189 | Boehler | Heraeus | Prestara | 1.75 | 1.56 | <1° | 376304/10 | 15553 | 1.00315 | 48.41 | 48.40 | <3mm/tube | nr. 030880 | WCH00318221 | PB: Coil-Nr. 72/1 | 38.84 | 38.90 | Ok
HCVSSB_01_-BU002190 | HCVSSB_01_ | VS01 | HCVSSB_01_ | HCVSSB_011-AK002190 | Boehler | Heraeus | Prestara | 1.75 | 1.56 | <1° | 376304/10 | 15553 | 1.00315 | 48.40 | 48.41 | <3mm/tube | nr. 030880 | WCH00318221 | PB: Coil-Nr. 72/1 | 38.89 | 38.90 | Ok
HCVSSB_01_-BU002191 | HCVSSB_01_ | VS01 | HCVSSB_01_ | HCVSSB_012-AK002191 | Boehler | Heraeus | Prestara | 1.75 | 1.56 | <1° | 376304/10 | 15552 | 1.00315 | 48.40 | 48.42 | <3mm/tube | nr. 030880 | WCH00318221 | PB: Coil-Nr. 72/1 | 38.88 | 38.91 | Ok
HCVSSB_01_-BU002192 | HCVSSB_01_ | VS01 | HCVSSB_01_ | HCVSSB_013-AK002192 | Boehler | Heraeus | Prestara | 1.75 | 1.56 | <1° | 376304/10 | 15553 | 1.00315 | 48.42 | 48.38 | <3mm/tube | nr. 030880 | WCH00318221 | PB: Coil-Nr. 72/1 | 38.88 | 38.86 | Ok
HCVSSB_01_-BU002193 | HCVSSB_01_ | VS01 | HCVSSB_01_ | HCVSSB_013-AK002193 | Boehler | Heraeus | Prestara | 1.75 | 1.56 | <1° | 376304/10 | 15553 | 1.00315 | 48.40 | 48.39 | <3mm/tube | nr. 030880 | WCH00318221 | PB: Coil-Nr. 72/1 | 38.91 | 38.85 | Ok
HCVSSB_01_-BU002194 | HCVSSB_01_ | VS01 | HCVSSB_01_ | HCVSSB_013-AK002194 | Boehler | Heraeus | Prestara | 1.75 | 1.56 | <1° | 376304/10 | 15553 | 1.00315 | 48.39 | 48.42 | <3mm/tube | nr. 030880 | WCH00318221 | PB: Coil-Nr. 72/1 | 38.87 | 38.89 | Ok
HCVSSB_01_-BU002195 | HCVSSB_01_ | VS01 | HCVSSB_01_ | HCVSSB_013-AK002195 | Boehler | Heraeus | Prestara | 1.75 | 1.56 | <1° | 376304/10 | 15552 | 1.00315 | 48.39 | 48.36 | <3mm/tube | nr. 030880 | WCH00318221 | PB: Coil-Nr. 72/1 | 38.85 | 38.90 | Ok
HCVSSB_01_-BU002196 | HCVSSB_01_ | VS01 | HCVSSB_01_ | HCVSSB_013-AK002196 | Boehler | Heraeus | Prestara | 1.75 | 1.56 | <1° | 376304/10 | 15553 | 1.00315 | 48.43 | 48.40 | <3mm/tube | nr. 030880 | WCH00318221 | PB: Coil-Nr. 72/1 | 38.89 | 38.88 | Ok
HCVSSB_01_-BU002197 | HCVSSB_01_ | VS01 | HCVSSB_01_ | HCVSSB_013-AK002197 | Boehler | Heraeus | Prestara | 1.75 | 1.56 | <1° | 376304/10 | 15553 | 1.00315 | 48.44 | 48.40 | <3mm/tube | nr. 030880 | WCH00318221 | PB: Coil-Nr. 72/1 | 38.88 | 38.84 | Ok
HCVSSB_01_-BU002198 | HCVSSB_01_ | VS01 | HCVSSB_01_ | HCVSSB_013-AK002198 | Boehler | Heraeus | Prestara | 1.75 | 1.56 | <1° | 376304/10 | 15553 | 1.00315 | 48.42 | 48.44 | <3mm/tube | nr. 030880 | WCH00318221 | PB: Coil-Nr. 72/1 | 38.81 | 38.87 | Ok
HCVSSB_01_-BU002199 | HCVSSB_01_ | VS01 | HCVSSB_01_ | HCVSSB_013-AK002199 | Boehler | Heraeus | Prestara | 1.75 | 1.56 | <1° | 376304/10 | 15550 | 1.00315 | 48.43 | 48.43 | <3mm/tube | nr. 030880 | WCH00318221 | PB: Coil-Nr. 72/1 | 38.85 | 38.86 | Ok
HCVSSB_01_-BU002200 | HCVSSB_01_ | VS01 | HCVSSB_01_ | HCVSSB_013-AK002200 | Boehler | Heraeus | Prestara | 1.75 | 1.56 | <1° | 376304/10 | 15550 | 1.00315 | 48.42 | 48.43 | <3mm/tube | nr. 030880 | WCH00318221 | PB: Coil-Nr. 72/1 | 38.83 | 38.85 | Ok
HCVSSB_01_-BU002201 | HCVSSB_01_ | VS01 | HCVSSB_01_ | HCVSSB_012-AK002201 | Boehler | Heraeus | Prestara | 1.75 | 1.56 | <1° | 376304/10 | 15550 | 1.00315 | 48.44 | 48.45 | <3mm/tube | nr. 030880 | WCH00318221 | PB: Coil-Nr. 72/1 | 38.86 | 38.88 | Ok
HCVSSB_01_-BU002202 | HCVSSB_01_ | VS01 | HCVSSB_01_ | HCVSSB_012-AK002202 | Boehler | Heraeus | Prestara | 1.75 | 1.56 | <1° | 376304/10 | 15550 | 1.00315 | 48.44 | 48.46 | <3mm/tube | nr. 030880 | WCH00318221 | PB: Coil-Nr. 72/1 | 38.87 | 38.86 | Ok
HCVSSB_01_-BU002203 | HCVSSB_01_ | VS01 | HCVSSB_01_ | HCVSSB_013-AK002203 | Boehler | Heraeus | Prestara | 1.75 | 1.56 | <1° | 376304/10 | 15550 | 1.00315 | 48.43 | 48.44 | <3mm/tube | nr. 030880 | WCH00318221 | PB: Coil-Nr. 72/1 | 38.88 | 38.88 | Ok
HCVSSB_01_-BU002204 | HCVSSB_01_ | VS01 | HCVSSB_01_ | HCVSSB_013-AK002204 | Boehler | Heraeus | Prestara | 3.28 | 2.94 | <1° | 376304/1 | 15550 | 1.00377 | 48.39 | 48.43 | <3mm/tube | nr. 030871 | WCH03182210 | PB: Coil-Nr. 71/1 | 38.99 | 38.94 | Ok
HCVSSB_01_-BU002205 | HCVSSB_01_ | VS01 | HCVSSB_01_ | HCVSSB_013-AK002205 | Boehler | Heraeus | Prestara | 3.28 | 2.94 | <1° | 376304/1 | 15550 | 1.00377 | 48.39 | 48.39 | <3mm/tube | nr. 030871 | WCH03182210 | PB: Coil-Nr. 71/1 | 38.83 | 38.98 | Ok
HCVSSB_01_-BU002206 | HCVSSB_01_ | VS01 | HCVSSB_01_ | HCVSSB_013-AK002206 | Boehler | Heraeus | Prestara | 3.28 | 2.94 | <1° | 376304/1 | 15550 | 1.00377 | 48.38 | 48.39 | <3mm/tube | nr. 030871 | WCH03182210 | PB: Coil-Nr. 71/1 | 38.86 | 38.84 | Ok
HCVSSB_01_-BU002207 | HCVSSB_01_ | VS01 | HCVSSB_01_ | HCVSSB_013-AK002207 | Boehler | Heraeus | Prestara | 3.28 | 2.94 | <1° | 376304/1 | 15550 | 1.00377 | 48.41 | 48.38 | <3mm/tube | nr. 030871 | WCH03182210 | PB: Coil-Nr. 71/1 | 38.87 | 38.85 | Ok
HCVSSB_01_-BU002208 | HCVSSB_01_ | VS01 | HCVSSB_01_ | HCVSSB_013-AK002208 | Boehler | Heraeus | Prestara | 3.28 | 2.94 | <1° | 376304/1 | 15551 | 1.00377 | 48.40 | 48.45 | <3mm/tube | nr. 030871 | WCH03182210 | PB: Coil-Nr. 71/1 | 39.00 | 38.90 | Ok
HCVSSB_01_-BU002209 | HCVSSB_01_ | VS01 | HCVSSB_01_ | HCVSSB_013-AK002209 | Boehler | Heraeus | Prestara | 3.28 | 2.94 | <1° | 376304/1 | 15552 | 1.00377 | 48.45 | 48.46 | <3mm/tube | nr. 030871 | WCH03182210 | PB: Coil-Nr. 71/1 | 38.92 | 38.91 | Ok
HCVSSB_01_-BU002210 | HCVSSB_01_ | VS01 | HCVSSB_01_ | HCVSSB_013-AK002210 | Boehler | Heraeus | Prestara | 3.28 | 2.94 | <1° | 376304/1 | 15551 | 1.00377 | 48.47 | 48.48 | <3mm/tube | nr. 030871 | WCH03182210 | PB: Coil-Nr. 71/1 | 38.88 | 38.91 | Ok
HCVSSB_01_-BU002211 | HCVSSB_01_ | VS01 | HCVSSB_01_ | HCVSSB_013-AK002211 | Boehler | Heraeus | Prestara | 3.28 | 2.94 | <1° | 376304/1 | 15552 | 1.00377 | 48.44 | 48.40 | <3mm/tube | nr. 030871 | WCH03182210 | PB: Coil-Nr. 71/1 | 38.90 | 39.00 | Ok
HCVSSB_01_-BU002212 | HCVSSB_01_ | VS01 | HCVSSB_01_ | HCVSSB_013-AK002212 | Boehler | Heraeus | Prestara | 3.28 | 2.94 | <1° | 376304/1 | 15551 | 1.00377 | 48.42 | 48.41 | <3mm/tube | nr. 030871 | WCH03182210 | PB: Coil-Nr. 71/1 | 38.91 | 38.96 | Ok
HCVSSB_01_-BU002213 | HCVSSB_01_ | VS01 | HCVSSB_01_ | HCVSSB_013-AK002213 | Boehler | Heraeus | Prestara | 3.28 | 2.94 | <1° | 376304/1 | 15550 | 1.00377 | 48.40 | 48.45 | <3mm/tube | nr. 030871 | WCH03182210 | PB: Coil-Nr. 71/1 | 38.98 | 38.90 | Ok
HCVSSB_01_-BU002214 | HCVSSB_01_ | VS01 | HCVSSB_01_ | HCVSSB_013-AK002214 | Boehler | Heraeus | Prestara | 3.28 | 2.94 | <1° | 376304/1 | 15550 | 1.00377 | 48.44 | 48.46 | <3mm/tube | nr. 030871 | WCH03182210 | PB: Coil-Nr. 71/1 | 38.91 | 38.92 | Ok
HCVSSB_01_-BU002215 | HCVSSB_01_ | VS01 | HCVSSB_01_ | HCVSSB_012-AK002215 | Boehler | Heraeus | Prestara | 3.28 | 2.94 | <1° | 376304/1 | 15550 | 1.00377 | 48.47 | 48.43 | <3mm/tube | nr. 030871 | WCH03182210 | PB: Coil-Nr. 71/1 | 38.96 | 38.84 | Ok
HCVSSB_01_-BU002216 | HCVSSB_01_ | VS01 | HCVSSB_01_ | HCVSSB_012-AK002216 | Boehler | Heraeus | Prestara | 3.28 | 2.94 | <1° | 376304/1 | 15550 | 1.00377 | 48.45 | 48.41 | <3mm/tube | nr. 030871 | WCH03182210 | PB: Coil-Nr. 71/1 | 38.98 | 38.81 | Ok
HCVSSB_01_-BU002217 | HCVSSB_01_ | VS01 | HCVSSB_01_ | HCVSSB_012-AK002217 | Boehler | Heraeus | Prestara | 3.28 | 2.94 | <1° | 376304/1 | 15550 | 1.00377 | 48.46 | 48.44 | <3mm/tube | nr. 030871 | WCH03182210 | PB: Coil-Nr. 71/1 | 38.97 | 38.98 | Ok
HCVSSB_01_-BU002218 | HCVSSB_01_ | VS01 | HCVSSB_01_ | HCVSSB_012-AK002218 | Boehler | Heraeus | Prestara | 3.28 | 2.94 | <1° | 376304/1 | 15551 | 1.00377 | 48.43 | 48.41 | <3mm/tube | nr. 030871 | WCH03182210 | PB: Coil-Nr. 71/1 | 38.98 | 38.99 | Ok
HCVSSB_01_-BU002219 | HCVSSB_01_ | VS01 | HCVSSB_01_ | HCVSSB_012-AK002219 | Boehler | Heraeus | Prestara | 3.28 | 2.94 | <1° | 376304/1 | 15551 | 1.00377 | 48.41 | 48.42 | <3mm/tube | nr. 030871 | WCH03182210 | PB: Coil-Nr. 71/1 | 38.84 | 38.85 | Ok
HCVSSB_01_-BU002220 | HCVSSB_01_ | VS01 | HCVSSB_01_ | HCVSSB_012-AK002220 | Boehler | Heraeus | Prestara | 3.28 | 2.94 | <1° | 376304/1 | 15551 | 1.00377 | 48.43 | 48.44 | <3mm/tube | nr. 030871 | WCH03182210 | PB: Coil-Nr. 71/1 | 38.84 | 38.84 | Ok
HCVSSB_01_-BU002221 | HCVSSB_01_ | VS01 | HCVSSB_01_ | HCVSSB_012-AK002221 | Boehler | Heraeus | Prestara | 3.28 | 2.94 | <1° | 376304/1 | 15551 | 1.00377 | 48.46 | 48.41 | <3mm/tube | nr. 030871 | WCH03182210 | PB: Coil-Nr. 71/1 | 38.81 | 38.84 | Ok
HCVSSB_01_-BU002222 | HCVSSB_01_ | VS01 | HCVSSB_01_ | HCVSSB_012-AK002222 | Boehler | Heraeus | Prestara | 3.28 | 2.94 | <1° | 376304/1 | 15551 | 1.00377 | 48.57 | 48.45 | <3mm/tube | nr. 030871 | WCH03182210 | PB: Coil-Nr. 71/1 | 38.83 | 38.84 | Ok
HCVSSB_01_-BU002223 | HCVSSB_01_ | VS01 | HCVSSB_01_ | HCVSSB_012-AK002223 | Boehler | Heraeus | Prestara | 3.28 | 2.94 | <1° | 376304/1 | 15551 | 1.00377 | 48.44 | 48.42 | <3mm/tube | nr. 030871 | WCH03182210 | PB: Coil-Nr. 71/1 | 38.84 | 38.86 | Ok
HCVSSB_01_-BU002224 | HCVSSB_01_ | VS01 | HCVSSB_01_ | HCVSSB_012-AK002224 | Boehler | Heraeus | Prestara | 3.28 | 2.94 | <1° | 376304/1 | 15551 | 1.00377 | 48.46 | 48.45 | <3mm/tube | nr. 030871 | WCH03182210 | PB: Coil-Nr. 71/1 | 38.82 | 38.85 | Ok
HCVSSB_01_-BU002225 | HCVSSB_01_ | VS01 | HCVSSB_01_ | HCVSSB_012-AK002225 | Boehler | Heraeus | Prestara | 3.28 | 2.94 | <1° | 376304/1 | 15551 | 1.00377 | 48.45 | 48.40 | <3mm/tube | nr. 030871 | WCH03182210 | PB: Coil-Nr. 71/1 | 38.84 | 38.81 | Ok
HCVSSB_01_-BU002226 | HCVSSB_01_ | VS01 | HCVSSB_01_ | HCVSSB_012-AK002226 | Boehler | Heraeus | Prestara | 3.28 | 2.94 | <1° | 376304/1 | 15551 | 1.00377 | 48.46 | 48.49 | <3mm/tube | nr. 030871 | WCH03182210 | PB: Coil-Nr. 71/1 | 38.88 | 38.86 | Ok
HCVSSB_01_-BU002227 | HCVSSB_01_ | VS01 | HCVSSB_01_ | HCVSSB_011-AK002227 | Boehler | Heraeus | Prestara | 3.28 | 2.94 | <1° | 376304/1 | 15551 | 1.00377 | 48.46 | 48.47 | <3mm/tube | nr. 030871 | WCH03182210 | PB: Coil-Nr. 71/1 | 38.85 | 38.84 | Ok
HCVSSB_01_-BU002228 | HCVSSB_01_ | VS01 | HCVSSB_01_ | HCVSSB_011-AK002228 | Boehler | Heraeus | Prestara | 3.28 | 2.94 | <1° | 376304/1 | 15551 | 1.00377 | 48.42 | 48.44 | <3mm/tube | nr. 030871 | WCH03182210 | PB: Coil-Nr. 71/1 | 38.88 | 38.86 | Ok
HCVSSB_01_-BU002229 | HCVSSB_01_ | VS01 | HCVSSB_01_ | HCVSSB_011-AK002229 | Boehler | Heraeus | Prestara | 3.28 | 2.94 | <1° | 376304/1 | 15551 | 1.00377 | 48.45 | 48.46 | <3mm/tube | nr. 030871 | WCH03182210 | PB: Coil-Nr. 71/1 | 38.84 | 38.85 | Ok
HCVSSB_01_-BU002230 | HCVSSB_01_ | VS01 | HCVSSB_01_ | HCVSSB_011-AK002230 | Boehler | Heraeus | Prestara | 3.28 | 2.94 | <1° | 376304/1 | 15551 | 1.00377 | 48.44 | 48.46 | <3mm/tube | nr. 030871 | WCH03182210 | PB: Coil-Nr. 71/1 | 38.83 | 38.96 | Ok
HCVSSB_01_-BU002231 | HCVSSB_01_ | VS01 | HCVSSB_01_ | HCVSSB_012-AK002231 | Boehler | Heraeus | Prestara | 3.28 | 2.94 | <1° | 376304/1 | 15551 | 1.00377 | 48.42 | 48.45 | <3mm/tube | nr. 030871 | WCH03182210 | PB: Coil-Nr. 71/1 | 38.85 | 38.87 | Ok
HCVSSB_01_-BU002232 | HCVSSB_01_ | VS01 | HCVSSB_01_ | HCVSSB_012-AK002232 | Boehler | Heraeus | Prestara | 3.28 | 2.94 | <1° | 376304/1 | 15551 | 1.00377 | 48.44 | 48.44 | <3mm/tube | nr. 030871 | WCH03182210 | PB: Coil-Nr. 71/1 | 38.86 | 38.85 | Ok
HCVSSB_01_-BU002233 | HCVSSB_01_ | VS01 | HCVSSB_01_ | HCVSSB_012-AK002233 | Boehler | Heraeus | Prestara | 3.28 | 2.94 | <1° | 376304/1 | 15551 | 1.00377 | 48.45 | 48.43 | <3mm/tube | nr. 030871 | WCH03182210 | PB: Coil-Nr. 71/1 | 38.85 | 38.87 | Ok
HCVSSB_01_-BU002234 | HCVSSB_01_ | VS01 | HCVSSB_01_ | HCVSSB_012-AK002234 | Boehler | Heraeus | Prestara | 3.28 | 2.94 | <1° | 376304/1 | 15551 | 1.00377 | 48.46 | 48.46 | <3mm/tube | nr. 030871 | WCH03182210 | PB: Coil-Nr. 71/1 | 38.95 | 38.86 | Ok
HCVSSB_01_-BU002235 | HCVSSB_01_ | VS01 | HCVSSB_01_ | HCVSSB_011-AK002235 | Boehler | Heraeus | Prestara | 1.92 | 1.75 | <1° | 376641/2 | 15550 | 1.00281 | 48.48 | 48.45 | <3mm/tube | nr. 030842 | WCH03182219 | PB: Coil-Nr. 80/1 | 38.85 | 38.91 | Ok
HCVSSB_01_-BU002236 | HCVSSB_01_ | VS01 | HCVSSB_01_ | HCVSSB_011-AK002236 | Boehler | Heraeus | Prestara | 1.92 | 1.75 | <1° | 376641/2 | 15548 | 1.00281 | 48.45 | 48.43 | <3mm/tube | nr. 030842 | WCH03182219 | PB: Coil-Nr. 80/1 | 38.88 | 38.90 | Ok
HCVSSB_01_-BU002237 | HCVSSB_01_ | VS01 | HCVSSB_01_ | HCVSSB_011-AK002237 | Boehler | Heraeus | Prestara | 1.92 | 1.75 | <1° | 376641/2 | 15551 | 1.00281 | 48.47 | 48.42 | <3mm/tube | nr. 030842 | WCH03182219 | PB: Coil-Nr. 80/1 | 38.89 | 38.86 | Ok
HCVSSB_01_-BU002238 | HCVSSB_01_ | VS01 | HCVSSB_01_ | HCVSSB_011-AK002238 | Boehler | Heraeus | Prestara | 1.92 | 1.75 | <1° | 376641/2 | 15553 | 1.00281 | 48.42 | 48.43 | <3mm/tube | nr. 030842 | WCH03182219 | PB: Coil-Nr. 80/1 | 38.87 | 38.89 | Ok
HCVSSB_01_-BU002239 | HCVSSB_01_ | VS01 | HCVSSB_01_ | HCVSSB_011-AK002239 | Boehler | Heraeus | Prestara | 1.92 | 1.75 | <1° | 376641/2 | 15554 | 1.00281 | 48.46 | 48.42 | <3mm/tube | nr. 030842 | WCH03182219 | PB: Coil-Nr. 80/1 | 38.84 | 38.88 | Ok
HCVSSB_01_-BU002240 | HCVSSB_01_ | VS01 | HCVSSB_01_ | HCVSSB_012-AK002240 | Boehler | Heraeus | Prestara | 1.92 | 1.75 | <1° | 376641/2 | 15553 | 1.00281 | 48.43 | 48.45 | <3mm/tube | nr. 030842 | WCH03182219 | PB: Coil-Nr. 80/1 | 38.91 | 38.89 | Ok
HCVSSB_01_-BU002241 | HCVSSB_01_ | VS01 | HCVSSB_01_ | HCVSSB_013-AK002241 | Boehler | Heraeus | Prestara | 1.92 | 1.75 | <1° | 376641/2 | 15554 | 1.00281 | 48.44 | 48.47 | <3mm/tube | nr. 030842 | WCH03182219 | PB: Coil-Nr. 80/1 | 38.86 | 38.88 | Ok
HCVSSB_01_-BU002242 | HCVSSB_01_ | VS01 | HCVSSB_01_ | HCVSSB_013-AK002242 | Boehler | Heraeus | Prestara | 1.92 | 1.75 | <1° | 376641/2 | 15553 | 1.00281 | 48.42 | 48.43 | <3mm/tube | nr. 030842 | WCH03182219 | PB: Coil-Nr. 80/1 | 38.84 | 38.90 | Ok
HCVSSB_01_-BU002243 | HCVSSB_01_ | VS01 | HCVSSB_01_ | HCVSSB_013-AK002243 | Boehler | Heraeus | Prestara | 1.92 | 1.75 | <1° | 376641/2 | 15554 | 1.00281 | 48.43 | 48.48 | <3mm/tube | nr. 030842 | WCH03182219 | PB: Coil-Nr. 80/1 | 38.89 | 38.85 | Ok
HCVSSB_01_-BU002244 | HCVSSB_01_ | VS01 | HCVSSB_01_ | HCVSSB_013-AK002244 | Boehler | Heraeus | Prestara | 1.92 | 1.75 | <1° | 376641/2 | 15554 | 1.00281 | 48.42 | 48.45 | <3mm/tube | nr. 030842 | WCH03182219 | PB: Coil-Nr. 80/1 | 38.90 | 38.87 | Ok
HCVSSB_01_-BU002245 | HCVSSB_01_ | VS01 | HCVSSB_01_ | HCVSSB_013-AK002245 | Boehler | Heraeus | Prestara | 1.92 | 1.75 | <1° | 376641/2 | 15554 | 1.00281 | 48.45 | 48.46 | <3mm/tube | nr. 030842 | WCH03182219 | PB: Coil-Nr. 80/1 | 38.91 | 38.88 | Ok
HCVSSB_01_-BU002246 | HCVSSB_01_ | VS01 | HCVSSB_01_ | HCVSSB_013-AK002246 | Boehler | Heraeus | Prestara | 1.92 | 1.75 | <1° | 376641/2 | 15554 | 1.00281 | 48.43 | 48.40 | <3mm/tube | nr. 030842 | WCH03182219 | PB: Coil-Nr. 80/1 | 38.90 | 38.93 | Ok
HCVSSB_01_-BU002247 | HCVSSB_01_ | VS01 | HCVSSB_01_ | HCVSSB_013-AK002247 | Boehler | Heraeus | Prestara | 1.92 | 1.75 | <1° | 376641/2 | 15554 | 1.00281 | 48.45 | 48.45 | <3mm/tube | nr. 030842 | WCH03182219 | PB: Coil-Nr. 80/1 | 38.91 | 38.88 | Ok
HCVSSB_01_-BU002248 | HCVSSB_01_ | VS01 | HCVSSB_01_ | HCVSSB_013-AK002248 | Boehler | Heraeus | Prestara | 1.92 | 1.75 | <1° | 376641/2 | 15554 | 1.00281 | 48.43 | 48.45 | <3mm/tube | nr. 030842 | WCH03182219 | PB: Coil-Nr. 80/1 | 38.94 | 38.94 | Ok
HCVSSB_01_-BU002249 | HCVSSB_01_ | VS01 | HCVSSB_01_ | HCVSSB_013-AK002249 | Boehler | Heraeus | Prestara | 1.92 | 1.75 | <1° | 376641/2 | 15554 | 1.00281 | 48.42 | 48.44 | <3mm/tube | nr. 030842 | WCH03182219 | PB: Coil-Nr. 80/1 | 38.93 | 38.93 | Ok
HCVSSB_01_-BU002250 | HCVSSB_01_ | VS01 | HCVSSB_01_ | HCVSSB_013-AK002250 | Boehler | Heraeus | Prestara | 1.92 | 1.75 | <1° | 376641/2 | 15554 | 1.00281 | 48.45 | 48.43 | <3mm/tube | nr. 030842 | WCH03182219 | PB: Coil-Nr. 80/1 | 38.94 | 38.92 | Ok
HCVSSB_01_-BU002251 | HCVSSB_01_ | VS01 | HCVSSB_01_ | HCVSSB_014-AK002251 | Boehler | Heraeus | Prestara | 1.92 | 1.75 | <1° | 376641/2 | 15554 | 1.00281 | 48.46 | 48.44 | <3mm/tube | nr. 030842 | WCH03182219 | PB: Coil-Nr. 80/1 | 38.93 | 38.95 | Ok
HCVSSB_01_-BU002252 | HCVSSB_01_ | VS01 | HCVSSB_01_ | HCVSSB_011-AK002252 | Boehler | Heraeus | Prestara | 1.92 | 1.75 | <1° | 376641/2 | 15553 | 1.00281 | 48.44 | 48.45 | <3mm/tube | nr. 030842 | WCH03182219 | PB: Coil-Nr. 80/1 | 38.97 | 38.98 | Ok
HCVSSB_01_-BU002253 | HCVSSB_01_ | VS01 | HCVSSB_01_ | HCVSSB_013-AK002253 | Boehler | Heraeus | Prestara | 1.92 | 1.75 | <1° | 376641/2 | 15553 | 1.00281 | 48.45 | 48.42 | <3mm/tube | nr. 030842 | WCH03182219 | PB: Coil-Nr. 80/1 | 38.98 | 38.83 | Ok
HCVSSB_01_-BU002254 | HCVSSB_01_ | VS01 | HCVSSB_01_ | HCVSSB_014-AK002254 | Boehler | Heraeus | Prestara | 1.92 | 1.75 | <1° | 376641/2 | 15553 | 1.00281 | 48.46 | 48.47 | <3mm/tube | nr. 030842 | WCH03182219 | PB: Coil-Nr. 80/1 | 38.96 | 38.85 | Ok
HCVSSB_01_-BU002255 | HCVSSB_01_ | VS01 | HCVSSB_01_ | HCVSSB_013-AK002255 | Boehler | Heraeus | Prestara | 1.92 | 1.75 | <1° | 376641/2 | 15553 | 1.00281 | 48.43 | 48.39 | <3mm/tube | nr. 030842 | WCH03182219 | PB: Coil-Nr. 80/1 | 38.98 | 38.97 | Ok
HCVSSB_01_-BU002256 | HCVSSB_01_ | VS01 | HCVSSB_01_ | HCVSSB_013-AK002256 | Boehler | Heraeus | Prestara | 1.92 | 1.75 | <1° | 376641/2 | 15553 | 1.00281 | 48.57 | 48.45 | <3mm/tube | nr. 030842 | WCH03182219 | PB: Coil-Nr. 80/1 | 38.99 | 38.96 | Ok
HCVSSB_01_-BU002257 | HCVSSB_01_ | VS01 | HCVSSB_01_ | HCVSSB_013-AK002257 | Boehler | Heraeus | Prestara | 1.92 | 1.75 | <1° | 376641/2 | 15553 | 1.00281 | 48.43 | 48.41 | <3mm/tube | nr. 030842 | WCH03182219 | PB: Coil-Nr. 80/1 | 38.99 | 38.97 | Ok
HCVSSB_01_-BU002258 | HCVSSB_01_ | VS01 | HCVSSB_01_ | HCVSSB_013-AK002258 | Boehler | Heraeus | Prestara | 1.92 | 1.75 | <1° | 376641/2 | 15553 | 1.00281 | 48.47 | 48.45 | <3mm/tube | nr. 030842 | WCH03182219 | PB: Coil-Nr. 80/1 | 38.97 | 38.94 | Ok
HCVSSB_01_-BU002259 | HCVSSB_01_ | VS01 | HCVSSB_01_ | HCVSSB_011-AK002259 | Boehler | Heraeus | Prestara | 1.92 | 1.75 | <1° | 376641/2 | 15553 | 1.00281 | 48.47 | 48.44 | <3mm/tube | nr. 030842 | WCH03182219 | PB: Coil-Nr. 80/1 | 38.96 | 38.96 | Ok
HCVSSB_01_-BU002260 | HCVSSB_01_ | VS01 | HCVSSB_01_ | HCVSSB_011-AK002260 | Boehler | Heraeus | Prestara | 1.92 | 1.75 | <1° | 376641/2 | 15553 | 1.00281 | 48.48 | 48.43 | <3mm/tube | nr. 030842 | WCH03182219 | PB: Coil-Nr. 80/1 | 38.96 | 38.95 | Ok
HCVSSB_01_-BU002261 | HCVSSB_01_ | VS01 | HCVSSB_01_ | HCVSSB_011-AK002261 | Boehler | Heraeus | Prestara | 1.92 | 1.75 | <1° | 376641/2 | 15553 | 1.00281 | 48.46 | 48.41 | <3mm/tube | nr. 030842 | WCH03182219 | PB: Coil-Nr. 80/1 | 38.95 | 38.94 | Ok
HCVSSB_01_-BU002262 | HCVSSB_01_ | VS01 | HCVSSB_01_ |  | Boehler | Heraeus | Prestara | 1.92 | 1.75 | <1° | 376641/2 | 15553 | 1.00281 | 48.46 | 48.45 | <3mm/tube | nr. 030842 | WCH03182219 | PB: Coil-Nr. 80/1 | 38.97 | 38.96 | Ok
HCVSSB_01_-BU002263 | HCVSSB_01_ | VS01 | HCVSSB_01_ | HCVSSB_011-AK002263 | Boehler | Heraeus | Prestara | 1.92 | 1.75 | <1° | 376641/2 | 15553 | 1.00281 | 48.44 | 48.58 | <3mm/tube | nr. 030842 | WCH03182219 | PB: Coil-Nr. 80/1 | 38.96 | 38.98 | Ok
HCVSSB_01_-BU002264 | HCVSSB_01_ | VS01 | HCVSSB_01_ | HCVSSB_011-AK002264 | Boehler | Heraeus | Prestara | 1.92 | 1.75 | <1° | 376641/2 | 15553 | 1.00281 | 48.42 | 48.47 | <3mm/tube | nr. 030842 | WCH03182219 | PB: Coil-Nr. 80/1 | 38.98 | 38.99 | Ok
HCVSSB_01_-BU002265 | HCVSSB_01_ | VS01 | HCVSSB_01_ | HCVSSB_014-AK002265 | Boehler | Heraeus | Prestara | 1.92 | 1.75 | <1° | 376641/2 | 15553 | 1.00281 | 48.44 | 48.46 | <3mm/tube | nr. 030842 | WCH03182219 | PB: Coil-Nr. 80/1 | 38.96 | 38.97 | Ok
HCVSSB_01_-BU002266 | HCVSSB_01_ | VS01 | HCVSSB_01_ | HCVSSB_014-AK002266 | Boehler | Heraeus | Prestara | 1.92 | 1.75 | <1° | 376641/2 | 15553 | 1.00281 | 48.42 | 48.45 | <3mm/tube | nr. 030842 | WCH03182219 | PB: Coil-Nr. 80/1 | 38.97 | 38.95 | Ok
HCVSSB_01_-BU002267 | HCVSSB_01_ | VS01 | HCVSSB_01_ | HCVSSB_014-AK002267 | Boehler | Heraeus | Prestara | 1.92 | 1.75 | <1° | 376641/2 | 15553 | 1.00281 | 48.44 | 48.45 | <3mm/tube | nr. 030842 | WCH03182219 | PB: Coil-Nr. 80/1 | 38.97 | 38.96 | Ok
HCVSSB_01_-BU002268 | HCVSSB_01_ | VS01 | HCVSSB_01_ | HCVSSB_014-AK002268 | Boehler | Heraeus | Prestara | 1.68 | 1.56 | <1° | 376304/4 | 15554 | 1.00289 | 48.48 | 48.46 | <3mm/tube | nr. 030874 | WCH03182216 | PB: Coil-Nr. 77/1 | 38.91 | 38.88 | Ok
HCVSSB_01_-BU002269 | HCVSSB_01_ | VS01 | HCVSSB_01_ | HCVSSB_014-AK002269 | Boehler | Heraeus | Prestara | 1.68 | 1.56 | <1° | 376304/4 | 15554 | 1.00289 | 48.47 | 48.46 | <3mm/tube | nr. 030874 | WCH03182216 | PB: Coil-Nr. 77/1 | 38.93 | 38.92 | Ok
HCVSSB_01_-BU002270 | HCVSSB_01_ | VS01 | HCVSSB_01_ | HCVSSB_011-AK002270 | Boehler | Heraeus | Prestara | 1.68 | 1.56 | <1° | 376304/4 | 15555 | 1.00289 | 48.50 | 48.47 | <3mm/tube | nr. 030874 | WCH03182216 | PB: Coil-Nr. 77/1 | 38.89 | 38.89 | Ok
HCVSSB_01_-BU002271 | HCVSSB_01_ | VS01 | HCVSSB_01_ | HCVSSB_014-AK002271 | Boehler | Heraeus | Prestara | 1.68 | 1.56 | <1° | 376304/4 | 15555 | 1.00289 | 48.49 | 48.49 | <3mm/tube | nr. 030874 | WCH03182216 | PB: Coil-Nr. 77/1 | 38.88 | 38.89 | Ok
HCVSSB_01_-BU002272 | HCVSSB_01_ | VS01 | HCVSSB_01_ | HCVSSB_014-AK002272 | Boehler | Heraeus | Prestara | 1.68 | 1.56 | <1° | 376304/4 | 15555 | 1.00289 | 48.50 | 48.50 | <3mm/tube | nr. 030874 | WCH03182216 | PB: Coil-Nr. 77/1 | 38.89 | 38.86 | Ok
HCVSSB_01_-BU002273 | HCVSSB_01_ | VS01 | HCVSSB_01_ | HCVSSB_014-AK002273 | Boehler | Heraeus | Prestara | 1.68 | 1.56 | <1° | 376304/4 | 15555 | 1.00289 | 48.48 | 48.51 | <3mm/tube | nr. 030874 | WCH03182216 | PB: Coil-Nr. 77/1 | 38.91 | 38.82 | Ok
HCVSSB_01_-BU002274 | HCVSSB_01_ | VS01 | HCVSSB_01_ | HCVSSB_014-AK002274 | Boehler | Heraeus | Prestara | 1.68 | 1.56 | <1° | 376304/4 | 15554 | 1.00289 | 48.50 | 48.47 | <3mm/tube | nr. 030874 | WCH03182216 | PB: Coil-Nr. 77/1 | 38.87 | 38.88 | Ok
HCVSSB_01_-BU002275 | HCVSSB_01_ | VS01 | HCVSSB_01_ | HCVSSB_014-AK002275 | Boehler | Heraeus | Prestara | 1.68 | 1.56 | <1° | 376304/4 | 15554 | 1.00289 | 48.49 | 48.45 | <3mm/tube | nr. 030874 | WCH03182216 | PB: Coil-Nr. 77/1 | 38.91 | 38.84 | Ok
HCVSSB_01_-BU002276 | HCVSSB_01_ | VS01 | HCVSSB_01_ | HCVSSB_014-AK002276 | Boehler | Heraeus | Prestara | 1.68 | 1.56 | <1° | 376304/4 | 15555 | 1.00289 | 48.46 | 48.46 | <3mm/tube | nr. 030874 | WCH03182216 | PB: Coil-Nr. 77/1 | 38.88 | 38.86 | Ok
HCVSSB_01_-BU002277 | HCVSSB_01_ | VS01 | HCVSSB_01_ | HCVSSB_014-AK002277 | Boehler | Heraeus | Prestara | 1.68 | 1.56 | <1° | 376304/4 | 15553 | 1.00289 | 48.47 | 48.50 | <3mm/tube | nr. 030874 | WCH03182216 | PB: Coil-Nr. 77/1 | 38.89 | 38.86 | Ok
HCVSSB_01_-BU002278 | HCVSSB_01_ | VS01 | HCVSSB_01_ | HCVSSB_014-AK002278 | Boehler | Heraeus | Prestara | 1.68 | 1.56 | <1° | 376304/4 | 15552 | 1.00289 | 48.48 | 48.45 | <3mm/tube | nr. 030874 | WCH03182216 | PB: Coil-Nr. 77/1 | 38.80 | 39.00 | Ok
HCVSSB_01_-BU002279 | HCVSSB_01_ | VS01 | HCVSSB_01_ | HCVSSB_014-AK002279 | Boehler | Heraeus | Prestara | 1.68 | 1.56 | <1° | 376304/4 | 15554 | 1.00289 | 48.50 | 48.48 | <3mm/tube | nr. 030874 | WCH03182216 | PB: Coil-Nr. 77/1 | 38.91 | 38.91 | Ok
HCVSSB_01_-BU002280 | HCVSSB_01_ | VS01 | HCVSSB_01_ | HCVSSB_014-AK002280 | Boehler | Heraeus | Prestara | 1.68 | 1.56 | <1° | 376304/4 | 15553 | 1.00289 | 48.43 | 48.47 | <3mm/tube | nr. 030874 | WCH03182216 | PB: Coil-Nr. 77/1 | 38.93 | 38.93 | Ok
HCVSSB_01_-BU002281 | HCVSSB_01_ | VS01 | HCVSSB_01_ | HCVSSB_014-AK002281 | Boehler | Heraeus | Prestara | 1.68 | 1.56 | <1° | 376304/4 | 15553 | 1.00289 | 48.45 | 48.46 | <3mm/tube | nr. 030874 | WCH03182216 | PB: Coil-Nr. 77/1 | 38.90 | 38.92 | Ok
HCVSSB_01_-BU002282 | HCVSSB_01_ | VS01 | HCVSSB_01_ | HCVSSB_014-AK002282 | Boehler | Heraeus | Prestara | 1.68 | 1.56 | <1° | 376304/4 | 15554 | 1.00289 | 48.47 | 48.46 | <3mm/tube | nr. 030874 | WCH03182216 | PB: Coil-Nr. 77/1 | 38.92 | 38.89 | Ok
HCVSSB_01_-BU002283 | HCVSSB_01_ | VS01 | HCVSSB_01_ | HCVSSB_014-AK002283 | Boehler | Heraeus | Prestara | 1.68 | 1.56 | <1° | 376304/4 | 15555 | 1.00289 | 48.48 | 48.44 | <3mm/tube | nr. 030874 | WCH03182216 | PB: Coil-Nr. 77/1 | 38.91 | 38.90 | Ok
HCVSSB_01_-BU002284 | HCVSSB_01_ | VS01 | HCVSSB_01_ | HCVSSB_014-AK002284 | Boehler | Heraeus | Prestara | 1.68 | 1.56 | <1° | 376304/4 | 15555 | 1.00289 | 48.46 | 48.47 | <3mm/tube | nr. 030874 | WCH03182216 | PB: Coil-Nr. 77/1 | 38.90 | 38.93 | Ok
HCVSSB_01_-BU002285 | HCVSSB_01_ | VS01 | HCVSSB_01_ | HCVSSB_014-AK002285 | Boehler | Heraeus | Prestara | 1.68 | 1.56 | <1° | 376304/4 | 15555 | 1.00289 | 48.47 | 48.45 | <3mm/tube | nr. 030874 | WCH03182216 | PB: Coil-Nr. 77/1 | 38.93 | 38.92 | Ok
HCVSSB_01_-BU002286 | HCVSSB_01_ | VS01 | HCVSSB_01_ | HCVSSB_014-AK002286 | Boehler | Heraeus | Prestara | 1.68 | 1.56 | <1° | 376304/4 | 15555 | 1.00289 | 48.46 | 48.48 | <3mm/tube | nr. 030874 | WCH03182216 | PB: Coil-Nr. 77/1 | 38.89 | 38.89 | Ok
HCVSSB_01_-BU002287 | HCVSSB_01_ | VS01 | HCVSSB_01_ | HCVSSB_014-AK002287 | Boehler | Heraeus | Prestara | 1.68 | 1.56 | <1° | 376304/4 | 15554 | 1.00289 | 48.50 | 48.47 | <3mm/tube | nr. 030874 | WCH03182216 | PB: Coil-Nr. 77/1 | 38.92 | 38.92 | Ok
HCVSSB_01_-BU002288 | HCVSSB_01_ | VS01 | HCVSSB_01_ | HCVSSB_014-AK002288 | Boehler | Heraeus | Prestara | 1.68 | 1.56 | <1° | 376304/4 | 15555 | 1.00289 | 48.51 | 48.46 | <3mm/tube | nr. 030874 | WCH03182216 | PB: Coil-Nr. 77/1 | 38.91 | 38.92 | Ok
HCVSSB_01_-BU002289 | HCVSSB_01_ | VS01 | HCVSSB_01_ | HCVSSB_011-AK002289 | Boehler | Heraeus | Prestara | 1.68 | 1.56 | <1° | 376304/4 | 15555 | 1.00289 | 48.52 | 48.47 | <3mm/tube | nr. 030874 | WCH03182216 | PB: Coil-Nr. 77/1 | 38.88 | 38.91 | Ok
HCVSSB_01_-BU002290 | HCVSSB_01_ | VS01 | HCVSSB_01_ | HCVSSB_011-AK002290 | Boehler | Heraeus | Prestara | 1.68 | 1.56 | <1° | 376304/4 | 15555 | 1.00289 | 48.49 | 48.44 | <3mm/tube | nr. 030874 | WCH03182216 | PB: Coil-Nr. 77/1 | 38.95 | 38.97 | Ok
HCVSSB_01_-BU002291 | HCVSSB_01_ | VS01 | HCVSSB_01_ | HCVSSB_014-AK002291 | Boehler | Heraeus | Prestara | 1.68 | 1.56 | <1° | 376304/4 | 15555 | 1.00289 | 48.47 | 48.46 | <3mm/tube | nr. 030874 | WCH03182216 | PB: Coil-Nr. 77/1 | 38.94 | 38.95 | Ok
HCVSSB_01_-BU002292 | HCVSSB_01_ | VS01 | HCVSSB_01_ | HCVSSB_014-AK002292 | Boehler | Heraeus | Prestara | 1.68 | 1.56 | <1° | 376304/4 | 15555 | 1.00289 | 48.44 | 48.47 | <3mm/tube | nr. 030874 | WCH03182216 | PB: Coil-Nr. 77/1 | 38.94 | 38.83 | Ok
HCVSSB_01_-BU002293 | HCVSSB_01_ | VS01 | HCVSSB_01_ | HCVSSB_013-AK002293 | Boehler | Heraeus | Prestara | 1.68 | 1.56 | <1° | 376304/4 | 15555 | 1.00289 | 48.46 | 48.45 | <3mm/tube | nr. 030874 | WCH03182216 | PB: Coil-Nr. 77/1 | 38.93 | 38.96 | Ok
HCVSSB_01_-BU002294 | HCVSSB_01_ | VS01 | HCVSSB_01_ | HCVSSB_014-AK002294 | Boehler | Heraeus | Prestara | 1.68 | 1.56 | <1° | 376304/4 | 15555 | 1.00289 | 48.46 | 48.44 | <3mm/tube | nr. 030874 | WCH03182216 | PB: Coil-Nr. 77/1 | 38.96 | 38.96 | Ok
HCVSSB_01_-BU002295 | HCVSSB_01_ | VS01 | HCVSSB_01_ | HCVSSB_014-AK002295 | Boehler | Heraeus | Prestara | 1.68 | 1.56 | <1° | 376304/4 | 15555 | 1.00289 | 48.44 | 48.45 | <3mm/tube | nr. 030874 | WCH03182216 | PB: Coil-Nr. 77/1 | 38.94 | 38.96 | Ok
HCVSSB_01_-BU002296 | HCVSSB_01_ | VS01 | HCVSSB_01_ | HCVSSB_014-AK002296 | Boehler | Heraeus | Prestara | 1.68 | 1.56 | <1° | 376304/4 | 15555 | 1.00289 | 48.46 | 48.45 | <3mm/tube | nr. 030874 | WCH03182216 | PB: Coil-Nr. 77/1 | 38.96 | 38.85 | Ok
HCVSSB_01_-BU002297 | HCVSSB_01_ | VS01 | HCVSSB_01_ | HCVSSB_014-AK002297 | Boehler | Heraeus | Prestara | 1.68 | 1.56 | <1° | 376304/4 | 15555 | 1.00289 | 48.47 | 48.46 | <3mm/tube | nr. 030874 | WCH03182216 | PB: Coil-Nr. 77/1 | 38.98 | 38.84 | Ok
HCVSSB_01_-BU002298 | HCVSSB_01_ | VS01 | HCVSSB_01_ |  | Boehler | Heraeus | Prestara | 1.68 | 1.56 | <1° | 376304/4 | 15555 | 1.00289 | 48.43 | 48.44 | <3mm/tube | nr. 030874 | WCH03182216 | PB: Coil-Nr. 77/1 | 38.87 | 38.96 | Ok
HCVSSB_01_-BU002299 | HCVSSB_01_ | VS01 | HCVSSB_01_ | HCVSSB_014-AK002299 | Boehler | Heraeus | Prestara | 1.85 | 1.49 | <1° | 376641/3 | 15556 | 1.00352 | 48.46 | 48.44 | <3mm/tube | nr. 030843 | WCH03182214 | PB: Coil-Nr. 75/1 | 38.94 | 38.95 | Ok
HCVSSB_01_-BU002300 | HCVSSB_01_ | VS01 | HCVSSB_01_ | HCVSSB_014-AK002300 | Boehler | Heraeus | Prestara | 1.85 | 1.49 | <1° | 376641/3 | 15556 | 1.00352 | 48.41 | 48.43 | <3mm/tube | nr. 030843 | WCH03182214 | PB: Coil-Nr. 75/1 | 38.95 | 38.97 | Ok
HCVSSB_01_-BU002301 | HCVSSB_01_ | VS01 | HCVSSB_01_ | HCVSSB_014-AK002301 | Boehler | Heraeus | Prestara | 1.85 | 1.49 | <1° | 376641/3 | 15556 | 1.00352 | 48.45 | 48.43 | <3mm/tube | nr. 030843 | WCH03182214 | PB: Coil-Nr. 75/1 | 38.97 | 38.99 | Ok
HCVSSB_01_-BU002302 | HCVSSB_01_ | VS01 | HCVSSB_01_ | HCVSSB_014-AK002302 | Boehler | Heraeus | Prestara | 1.85 | 1.49 | <1° | 376641/3 | 15556 | 1.00352 | 48.45 | 48.47 | <3mm/tube | nr. 030843 | WCH03182214 | PB: Coil-Nr. 75/1 | 38.96 | 38.95 | Ok
HCVSSB_01_-BU002303 | HCVSSB_01_ | VS01 | HCVSSB_01_ | HCVSSB_014-AK002303 | Boehler | Heraeus | Prestara | 1.85 | 1.49 | <1° | 376641/3 | 15556 | 1.00352 | 48.43 | 48.45 | <3mm/tube | nr. 030843 | WCH03182214 | PB: Coil-Nr. 75/1 | 38.98 | 38.97 | Ok
HCVSSB_01_-BU002304 | HCVSSB_01_ | VS01 | HCVSSB_01_ | HCVSSB_014-AK002304 | Boehler | Heraeus | Prestara | 1.85 | 1.49 | <1° | 376641/3 | 15554 | 1.00352 | 48.42 | 48.44 | <3mm/tube | nr. 030843 | WCH03182214 | PB: Coil-Nr. 75/1 | 38.97 | 38.95 | Ok
HCVSSB_01_-BU002305 | HCVSSB_01_ | VS01 | HCVSSB_01_ | HCVSSB_014-AK002305 | Boehler | Heraeus | Prestara | 1.85 | 1.49 | <1° | 376641/3 | 15554 | 1.00352 | 48.45 | 48.46 | <3mm/tube | nr. 030843 | WCH03182214 | PB: Coil-Nr. 75/1 | 38.93 | 38.97 | Ok
HCVSSB_01_-BU002306 | HCVSSB_01_ | VS01 | HCVSSB_01_ | HCVSSB_011-AK002306 | Boehler | Heraeus | Prestara | 1.85 | 1.49 | <1° | 376641/3 | 15554 | 1.00352 | 48.43 | 48.47 | <3mm/tube | nr. 030843 | WCH03182214 | PB: Coil-Nr. 75/1 | 38.97 | 38.96 | Ok
HCVSSB_01_-BU002307 | HCVSSB_01_ | VS01 | HCVSSB_01_ | HCVSSB_011-AK002307 | Boehler | Heraeus | Prestara | 1.85 | 1.49 | <1° | 376641/3 | 15553 | 1.00352 | 48.46 | 48.43 | <3mm/tube | nr. 030843 | WCH03182214 | PB: Coil-Nr. 75/1 | 38.95 | 38.98 | Ok
HCVSSB_01_-BU002308 | HCVSSB_01_ | VS01 | HCVSSB_01_ | HCVSSB_011-AK002308 | Boehler | Heraeus | Prestara | 1.85 | 1.49 | <1° | 376641/3 | 15554 | 1.00352 | 48.45 | 48.49 | <3mm/tube | nr. 030843 | WCH03182214 | PB: Coil-Nr. 75/1 | 38.96 | 38.97 | Ok
HCVSSB_01_-BU002309 | HCVSSB_01_ | VS01 | HCVSSB_01_ | HCVSSB_014-AK002309 | Boehler | Heraeus | Prestara | 1.85 | 1.49 | <1° | 376641/3 | 15554 | 1.00352 | 48.46 | 48.43 | <3mm/tube | nr. 030843 | WCH03182214 | PB: Coil-Nr. 75/1 | 38.99 | 38.96 | Ok
HCVSSB_01_-BU002310 | HCVSSB_01_ | VS01 | HCVSSB_01_ |  | Boehler | Heraeus | Prestara | 1.85 | 1.49 | <1° | 376641/3 | 15555 | 1.00352 | 48.44 | 48.47 | <3mm/tube | nr. 030843 | WCH03182214 | PB: Coil-Nr. 75/1 | 38.92 | 38.95 | Ok
HCVSSB_01_-BU002311 | HCVSSB_01_ | VS01 | HCVSSB_01_ | HCVSSB_014-AK002311 | Boehler | Heraeus | Prestara | 1.85 | 1.49 | <1° | 376641/3 | 15550 | 1.00352 | 48.45 | 48.46 | <3mm/tube | nr. 030843 | WCH03182214 | PB: Coil-Nr. 75/1 | 38.96 | 38.98 | Ok
HCVSSB_01_-BU002312 | HCVSSB_01_ | VS01 | HCVSSB_01_ | HCVSSB_014-AK002312 | Boehler | Heraeus | Prestara | 1.85 | 1.49 | <1° | 376641/3 | 15554 | 1.00352 | 48.44 | 48.43 | <3mm/tube | nr. 030843 | WCH03182214 | PB: Coil-Nr. 75/1 | 38.93 | 38.93 | Ok
HCVSSB_01_-BU002313 | HCVSSB_01_ | VS01 | HCVSSB_01_ | HCVSSB_014-AK002313 | Boehler | Heraeus | Prestara | 1.85 | 1.49 | <1° | 376641/3 | 15554 | 1.00352 | 48.49 | 48.41 | <3mm/tube | nr. 030843 | WCH03182214 | PB: Coil-Nr. 75/1 | 38.94 | 38.92 | Ok
HCVSSB_01_-BU002314 | HCVSSB_01_ | VS01 | HCVSSB_01_ | HCVSSB_014-AK002314 | Boehler | Heraeus | Prestara | 1.85 | 1.49 | <1° | 376641/3 | 15554 | 1.00352 | 48.46 | 48.44 | <3mm/tube | nr. 030843 | WCH03182214 | PB: Coil-Nr. 75/1 | 38.95 | 38.95 | Ok
HCVSSB_01_-BU002315 | HCVSSB_01_ | VS01 | HCVSSB_01_ | HCVSSB_014-AK002315 | Boehler | Heraeus | Prestara | 1.85 | 1.49 | <1° | 376641/3 | 15553 | 1.00352 | 48.45 | 48.45 | <3mm/tube | nr. 030843 | WCH03182214 | PB: Coil-Nr. 75/1 | 38.92 | 38.97 | Ok
HCVSSB_01_-BU002316 | HCVSSB_01_ | VS01 | HCVSSB_01_ | HCVSSB_014-AK002316 | Boehler | Heraeus | Prestara | 1.85 | 1.49 | <1° | 376641/3 | 15554 | 1.00352 | 48.46 | 48.41 | <3mm/tube | nr. 030843 | WCH03182214 | PB: Coil-Nr. 75/1 | 38.98 | 38.91 | Ok
HCVSSB_01_-BU002317 | HCVSSB_01_ | VS01 | HCVSSB_01_ | HCVSSB_014-AK002317 | Boehler | Heraeus | Prestara | 1.85 | 1.49 | <1° | 376641/3 | 15553 | 1.00352 | 48.47 | 48.45 | <3mm/tube | nr. 030843 | WCH03182214 | PB: Coil-Nr. 75/1 | 38.97 | 38.93 | Ok
HCVSSB_01_-BU002318 | HCVSSB_01_ | VS01 | HCVSSB_01_ | HCVSSB_014-AK002318 | Boehler | Heraeus | Prestara | 1.85 | 1.49 | <1° | 376641/3 | 15552 | 1.00352 | 48.45 | 48.47 | <3mm/tube | nr. 030843 | WCH03182214 | PB: Coil-Nr. 75/1 | 38.91 | 38.94 | Ok
HCVSSB_01_-BU002319 | HCVSSB_01_ | VS01 | HCVSSB_01_ | HCVSSB_014-AK002319 | Boehler | Heraeus | Prestara | 1.85 | 1.49 | <1° | 376641/3 | 15553 | 1.00352 | 48.44 | 48.43 | <3mm/tube | nr. 030843 | WCH03182214 | PB: Coil-Nr. 75/1 | 38.97 | 38.97 | Ok
HCVSSB_01_-BU002320 | HCVSSB_01_ | VS01 | HCVSSB_01_ | HCVSSB_014-AK002320 | Boehler | Heraeus | Prestara | 1.85 | 1.49 | <1° | 376641/3 | 15554 | 1.00352 | 48.46 | 48.46 | <3mm/tube | nr. 030843 | WCH03182214 | PB: Coil-Nr. 75/1 | 38.92 | 38.96 | Ok
HCVSSB_01_-BU002321 | HCVSSB_01_ | VS01 | HCVSSB_01_ | HCVSSB_013-AK002321 | Boehler | Heraeus | Prestara | 1.85 | 1.49 | <1° | 376641/3 | 15555 | 1.00352 | 48.45 | 48.45 | <3mm/tube | nr. 030843 | WCH03182214 | PB: Coil-Nr. 75/1 | 38.91 | 38.94 | Ok
HCVSSB_01_-BU002322 | HCVSSB_01_ | VS01 | HCVSSB_01_ | HCVSSB_013-AK002322 | Boehler | Heraeus | Prestara | 1.85 | 1.49 | <1° | 376641/3 | 15556 | 1.00352 | 48.49 | 48.47 | <3mm/tube | nr. 030843 | WCH03182214 | PB: Coil-Nr. 75/1 | 38.95 | 38.96 | Ok
HCVSSB_01_-BU002323 | HCVSSB_01_ | VS01 | HCVSSB_01_ | HCVSSB_011-AK002323 | Boehler | Heraeus | Prestara | 1.85 | 1.49 | <1° | 376641/3 | 15556 | 1.00352 | 48.46 | 48.49 | <3mm/tube | nr. 030843 | WCH03182214 | PB: Coil-Nr. 75/1 | 38.98 | 38.98 | Ok
HCVSSB_01_-BU002324 | HCVSSB_01_ | VS01 | HCVSSB_01_ | HCVSSB_011-AK002324 | Boehler | Heraeus | Prestara | 1.85 | 1.49 | <1° | 376641/3 | 15557 | 1.00352 | 48.46 | 48.45 | <3mm/tube | nr. 030843 | WCH03182214 | PB: Coil-Nr. 75/1 | 38.99 | 39.00 | Ok
HCVSSB_01_-BU002325 | HCVSSB_01_ | VS01 | HCVSSB_01_ | HCVSSB_011-AK002325 | Boehler | Heraeus | Prestara | 1.85 | 1.49 | <1° | 376641/3 | 15556 | 1.00352 | 48.45 | 48.45 | <3mm/tube | nr. 030843 | WCH03182214 | PB: Coil-Nr. 75/1 | 38.95 | 38.89 | Ok
HCVSSB_01_-BU002327 | HCVSSB_01_ | VS01 | HCVSSB_01_ | HCVSSB_011-AK002327 | Boehler | Heraeus | Prestara | 1.85 | 1.49 | <1° | 376641/3 | 15555 | 1.00352 | 48.45 | 48.47 | <3mm/tube | nr. 030843 | WCH03182214 | PB: Coil-Nr. 75/1 | 38.97 | 38.99 | Ok
HCVSSB_01_-BU002328 | HCVSSB_01_ | VS01 | HCVSSB_01_ | HCVSSB_013-AK002328 | Boehler | Heraeus | Prestara | 1.85 | 1.49 | <1° | 376641/3 | 15555 | 1.00352 | 48.44 | 48.45 | <3mm/tube | nr. 030843 | WCH03182214 | PB: Coil-Nr. 75/1 | 38.95 | 38.97 | Ok
HCVSSB_01_-BU002329 | HCVSSB_01_ | VS01 | HCVSSB_01_ | HCVSSB_013-AK002329 | Boehler | Heraeus | Prestara | 1.85 | 1.49 | <1° | 376641/3 | 15555 | 1.00352 | 48.43 | 48.41 | <3mm/tube | nr. 030843 | WCH03182214 | PB: Coil-Nr. 75/1 | 38.84 | 38.97 | Ok
HCVSSB_01_-BU002330 | HCVSSB_01_ | VS01 | HCVSSB_01_ | HCVSSB_013-AK002330 | Boehler | Heraeus | Prestara | 1.85 | 1.49 | <1° | 376641/3 | 15555 | 1.00352 | 48.44 | 48.43 | <3mm/tube | nr. 030843 | WCH03182214 | PB: Coil-Nr. 75/1 | 38.95 | 38.98 | Ok
HCVSSB_01_-BU002331 | HCVSSB_01_ | VS01 | HCVSSB_01_ | HCVSSB_011-AK002331 | Boehler | Heraeus | Prestara | 1.85 | 1.49 | <1° | 376641/3 | 15555 | 1.00352 | 48.43 | 48.45 | <3mm/tube | nr. 030843 | WCH03182214 | PB: Coil-Nr. 75/1 | 38.94 | 38.82 | Ok
HCVSSB_01_-BU002332 | HCVSSB_01_ | VS01 | HCVSSB_01_ | HCVSSB_013-AK002332 | Boehler | Heraeus | Prestara | 1.74 | 1.55 | <1° | 376641/5 | 15554 | 1.00382 | 48.45 | 48.46 | <3mm/tube | nr. 030845 | WCH03182213 | PB: Coil-Nr. 74/1 | 38.97 | 39.00 | Ok
HCVSSB_01_-BU002333 | HCVSSB_01_ | VS01 | HCVSSB_01_ | HCVSSB_013-AK002333 | Boehler | Heraeus | Prestara | 1.74 | 1.55 | <1° | 376641/5 | 15554 | 1.00382 | 48.46 | 48.47 | <3mm/tube | nr. 030845 | WCH03182213 | PB: Coil-Nr. 74/1 | 38.96 | 39.01 | Ok
HCVSSB_01_-BU002334 | HCVSSB_01_ | VS01 | HCVSSB_01_ | HCVSSB_013-AK002334 | Boehler | Heraeus | Prestara | 1.74 | 1.55 | <1° | 376641/5 | 15553 | 1.00382 | 48.48 | 48.46 | <3mm/tube | nr. 030845 | WCH03182213 | PB: Coil-Nr. 74/1 | 38.99 | 39.00 | Ok
HCVSSB_01_-BU002335 | HCVSSB_01_ | VS01 | HCVSSB_01_ | HCVSSB_013-AK002335 | Boehler | Heraeus | Prestara | 1.74 | 1.55 | <1° | 376641/5 | 15553 | 1.00382 | 48.50 | 48.46 | <3mm/tube | nr. 030845 | WCH03182213 | PB: Coil-Nr. 74/1 | 38.95 | 38.98 | Ok
HCVSSB_01_-BU002336 | HCVSSB_01_ | VS01 | HCVSSB_01_ | HCVSSB_013-AK002336 | Boehler | Heraeus | Prestara | 1.74 | 1.55 | <1° | 376641/5 | 15553 | 1.00382 | 48.45 | 48.44 | <3mm/tube | nr. 030845 | WCH03182213 | PB: Coil-Nr. 74/1 | 38.97 | 38.95 | Ok
HCVSSB_01_-BU002337 | HCVSSB_01_ | VS01 | HCVSSB_01_ | HCVSSB_013-AK002337 | Boehler | Heraeus | Prestara | 1.74 | 1.55 | <1° | 376641/5 | 15554 | 1.00382 | 48.46 | 48.46 | <3mm/tube | nr. 030845 | WCH03182213 | PB: Coil-Nr. 74/1 | 38.94 | 38.94 | Ok
HCVSSB_01_-BU002338 | HCVSSB_01_ | VS01 | HCVSSB_01_ | HCVSSB_013-AK002338 | Boehler | Heraeus | Prestara | 1.74 | 1.55 | <1° | 376641/5 | 15553 | 1.00382 | 48.48 | 48.44 | <3mm/tube | nr. 030845 | WCH03182213 | PB: Coil-Nr. 74/1 | 38.95 | 38.97 | Ok
HCVSSB_01_-BU002339 | HCVSSB_01_ | VS01 | HCVSSB_01_ | HCVSSB_013-AK002339 | Boehler | Heraeus | Prestara | 1.77 | 1.61 | <1° | 363909/4 | 15553 | 1.00346 | 48.50 | 48.46 | <3mm/tube | nr. 028919 | WCH03031516 | PB: Coil-Nr. 57/1 | 38.99 | 38.94 | Ok
HCVSSB_01_-BU002340 | HCVSSB_01_ | VS01 | HCVSSB_01_ | HCVSSB_013-AK002340 | Boehler | Heraeus | Prestara | 1.77 | 1.61 | <1° | 363909/4 | 15554 | 1.00346 | 48.46 | 48.45 | <3mm/tube | nr. 028919 | WCH03031516 | PB: Coil-Nr. 57/1 | 38.94 | 38.99 | Ok
HCVSSB_01_-BU002341 | HCVSSB_01_ | VS01 | HCVSSB_01_ | HCVSSB_013-AK002341 | Boehler | Heraeus | Prestara | 1.77 | 1.61 | <1° | 363909/4 | 15552 | 1.00346 | 48.48 | 48.47 | <3mm/tube | nr. 028919 | WCH03031516 | PB: Coil-Nr. 57/1 | 38.94 | 38.91 | Ok
HCVSSB_01_-BU002342 | HCVSSB_01_ | VS01 | HCVSSB_01_ | HCVSSB_013-AK002342 | Boehler | Heraeus | Prestara | 1.77 | 1.61 | <1° | 363909/4 | 15553 | 1.00346 | 48.50 | 48.47 | <3mm/tube | nr. 028919 | WCH03031516 | PB: Coil-Nr. 57/1 | 38.96 | 38.97 | Ok
HCVSSB_01_-BU002343 | HCVSSB_01_ | VS01 | HCVSSB_01_ | HCVSSB_012-AK002343 | Boehler | Heraeus | Prestara | 1.77 | 1.61 | <1° | 363909/4 | 15551 | 1.00346 | 48.47 | 48.48 | <3mm/tube | nr. 028919 | WCH03031516 | PB: Coil-Nr. 57/1 | 38.91 | 38.95 | Ok
HCVSSB_01_-BU002344 | HCVSSB_01_ | VS01 | HCVSSB_01_ | HCVSSB_012-AK002344 | Boehler | Heraeus | Prestara | 1.77 | 1.61 | <1° | 363909/4 | 15552 | 1.00346 | 48.46 | 48.47 | <3mm/tube | nr. 028919 | WCH03031516 | PB: Coil-Nr. 57/1 | 38.96 | 38.93 | Ok
HCVSSB_01_-BU002345 | HCVSSB_01_ | VS01 | HCVSSB_01_ | HCVSSB_012-AK002345 | Boehler | Heraeus | Prestara | 1.77 | 1.61 | <1° | 363909/4 | 15551 | 1.00346 | 48.45 | 48.46 | <3mm/tube | nr. 028919 | WCH03031516 | PB: Coil-Nr. 57/1 | 38.95 | 38.91 | Ok
HCVSSB_01_-BU002346 | HCVSSB_01_ | VS01 | HCVSSB_01_ | HCVSSB_012-AK002346 | Boehler | Heraeus | Prestara | 1.77 | 1.61 | <1° | 363909/4 | 15551 | 1.00346 | 48.45 | 48.44 | <3mm/tube | nr. 028919 | WCH03031516 | PB: Coil-Nr. 57/1 | 38.96 | 38.96 | Ok
HCVSSB_01_-BU002347 | HCVSSB_01_ | VS01 | HCVSSB_01_ | HCVSSB_012-AK002347 | Boehler | Heraeus | Prestara | 1.77 | 1.61 | <1° | 363909/4 | 15550 | 1.00346 | 48.43 | 48.46 | <3mm/tube | nr. 028919 | WCH03031516 | PB: Coil-Nr. 57/1 | 38.94 | 38.91 | Ok
HCVSSB_01_-BU002348 | HCVSSB_01_ | VS01 | HCVSSB_01_ | HCVSSB_012-AK002348 | Boehler | Heraeus | Prestara | 1.77 | 1.61 | <1° | 363909/4 | 15552 | 1.00346 | 48.44 | 48.43 | <3mm/tube | nr. 028919 | WCH03031516 | PB: Coil-Nr. 57/1 | 38.93 | 38.92 | Ok
HCVSSB_01_-BU002349 | HCVSSB_01_ | VS01 | HCVSSB_01_ | HCVSSB_012-AK002349 | Boehler | Heraeus | Prestara | 1.77 | 1.61 | <1° | 363909/4 | 15551 | 1.00346 | 48.43 | 48.44 | <3mm/tube | nr. 028919 | WCH03031516 | PB: Coil-Nr. 57/1 | 38.91 | 38.92 | Ok
HCVSSB_01_-BU002350 | HCVSSB_01_ | VS01 | HCVSSB_01_ | HCVSSB_012-AK002350 | Boehler | Heraeus | Prestara | 1.77 | 1.61 | <1° | 363909/4 | 15551 | 1.00346 | 48.41 | 48.43 | <3mm/tube | nr. 028919 | WCH03031516 | PB: Coil-Nr. 57/1 | 38.97 | 38.96 | Ok
HCVSSB_01_-BU002351 | HCVSSB_01_ | VS01 | HCVSSB_01_ | HCVSSB_012-AK002351 | Boehler | Heraeus | Prestara | 1.77 | 1.61 | <1° | 363909/4 | 15550 | 1.00346 | 48.45 | 48.43 | <3mm/tube | nr. 028919 | WCH03031516 | PB: Coil-Nr. 57/1 | 38.91 | 38.93 | Ok
HCVSSB_01_-BU002352 | HCVSSB_01_ | VS01 | HCVSSB_01_ | HCVSSB_012-AK002352 | Boehler | Heraeus | Prestara | 1.77 | 1.61 | <1° | 363909/4 | 15550 | 1.00346 | 48.43 | 48.46 | <3mm/tube | nr. 028919 | WCH03031516 | PB: Coil-Nr. 57/1 | 38.92 | 38.93 | Ok
HCVSSB_01_-BU002353 | HCVSSB_01_ | VS01 | HCVSSB_01_ | HCVSSB_012-AK002353 | Boehler | Heraeus | Prestara | 1.77 | 1.61 | <1° | 363909/4 | 15550 | 1.00346 | 48.45 | 48.45 | <3mm/tube | nr. 028919 | WCH03031516 | PB: Coil-Nr. 57/1 | 38.95 | 38.99 | Ok
HCVSSB_01_-BU002354 | HCVSSB_01_ | VS01 | HCVSSB_01_ | HCVSSB_012-AK002354 | Boehler | Heraeus | Prestara | 1.77 | 1.61 | <1° | 363909/4 | 15551 | 1.00346 | 48.44 | 48.47 | <3mm/tube | nr. 028919 | WCH03031516 | PB: Coil-Nr. 57/1 | 38.97 | 38.95 | Ok
HCVSSB_01_-BU002355 | HCVSSB_01_ | VS01 | HCVSSB_01_ | HCVSSB_012-AK002355 | Boehler | Heraeus | Prestara | 1.77 | 1.61 | <1° | 363909/4 | 15551 | 1.00346 | 48.46 | 48.44 | <3mm/tube | nr. 028919 | WCH03031516 | PB: Coil-Nr. 57/1 | 38.94 | 38.92 | Ok
HCVSSB_01_-BU002356 | HCVSSB_01_ | VS01 | HCVSSB_01_ | HCVSSB_011-AK002356 | Boehler | Heraeus | Prestara | 1.77 | 1.61 | <1° | 363909/4 | 15552 | 1.00346 | 48.44 | 48.44 | <3mm/tube | nr. 028919 | WCH03031516 | PB: Coil-Nr. 57/1 | 38.93 | 38.95 | Ok
HCVSSB_01_-BU002357 | HCVSSB_01_ | VS01 | HCVSSB_01_ | HCVSSB_013-AK002357 | Boehler | Heraeus | Prestara | 1.77 | 1.61 | <1° | 363909/4 | 15551 | 1.00346 | 48.45 | 48.47 | <3mm/tube | nr. 028919 | WCH03031516 | PB: Coil-Nr. 57/1 | 38.99 | 38.96 | Ok
HCVSSB_01_-BU002358 | HCVSSB_01_ | VS01 | HCVSSB_01_ | HCVSSB_013-AK002358 | Boehler | Heraeus | Prestara | 1.77 | 1.61 | <1° | 363909/4 | 15551 | 1.00346 | 48.47 | 48.44 | <3mm/tube | nr. 028919 | WCH03031516 | PB: Coil-Nr. 57/1 | 38.92 | 38.94 | Ok
HCVSSB_01_-BU002359 | HCVSSB_01_ | VS01 | HCVSSB_01_ | HCVSSB_013-AK002359 | Boehler | Heraeus | Prestara | 1.77 | 1.61 | <1° | 363909/4 | 15550 | 1.00346 | 48.45 | 48.46 | <3mm/tube | nr. 028919 | WCH03031516 | PB: Coil-Nr. 57/1 | 38.97 | 38.94 | Ok
HCVSSB_01_-BU002360 | HCVSSB_01_ | VS01 | HCVSSB_01_ | HCVSSB_012-AK002360 | Boehler | Heraeus | Prestara | 1.77 | 1.61 | <1° | 363909/4 | 15550 | 1.00346 | 48.42 | 48.44 | <3mm/tube | nr. 028919 | WCH03031516 | PB: Coil-Nr. 57/1 | 38.95 | 38.97 | Ok
HCVSSB_01_-BU002361 | HCVSSB_01_ | VS01 | HCVSSB_01_ | HCVSSB_012-AK002361 | Boehler | Heraeus | Prestara | 1.77 | 1.61 | <1° | 363909/4 | 15550 | 1.00346 | 48.43 | 48.42 | <3mm/tube | nr. 028919 | WCH03031516 | PB: Coil-Nr. 57/1 | 38.93 | 38.95 | Ok
HCVSSB_01_-BU002362 | HCVSSB_01_ | VS01 | HCVSSB_01_ | HCVSSB_012-AK002362 | Boehler | Heraeus | Prestara | 1.70 | 1.55 | <1° | 376304/3 | 15550 | 1.00335 | 48.41 | 48.38 | <3mm/tube | nr. 030873 | WCH03182217 | PB: Coil-Nr. 78/1 | 38.91 | 38.93 | Ok
HCVSSB_01_-BU002363 | HCVSSB_01_ | VS01 | HCVSSB_01_ | HCVSSB_012-AK002363 | Boehler | Heraeus | Prestara | 1.70 | 1.55 | <1° | 376304/3 | 15551 | 1.00335 | 48.37 | 48.49 | <3mm/tube | nr. 030873 | WCH03182217 | PB: Coil-Nr. 78/1 | 38.92 | 38.99 | Ok
HCVSSB_01_-BU002364 | HCVSSB_01_ | VS01 | HCVSSB_01_ | HCVSSB_012-AK002364 | Boehler | Heraeus | Prestara | 1.70 | 1.55 | <1° | 376304/3 | 15550 | 1.00335 | 48.43 | 48.40 | <3mm/tube | nr. 030873 | WCH03182217 | PB: Coil-Nr. 78/1 | 38.95 | 38.91 | Ok
HCVSSB_01_-BU002365 | HCVSSB_01_ | VS01 | HCVSSB_01_ | HCVSSB_012-AK002365 | Boehler | Heraeus | Prestara | 1.70 | 1.55 | <1° | 376304/3 | 15550 | 1.00335 | 48.42 | 48.42 | <3mm/tube | nr. 030873 | WCH03182217 | PB: Coil-Nr. 78/1 | 38.93 | 38.95 | Ok
HCVSSB_01_-BU002366 | HCVSSB_01_ | VS01 | HCVSSB_01_ | HCVSSB_012-AK002366 | Boehler | Heraeus | Prestara | 1.70 | 1.55 | <1° | 376304/3 | 15549 | 1.00335 | 48.39 | 48.39 | <3mm/tube | nr. 030873 | WCH03182217 | PB: Coil-Nr. 78/1 | 38.94 | 38.89 | Ok
HCVSSB_01_-BU002367 | HCVSSB_01_ | VS01 | HCVSSB_01_ | HCVSSB_013-AK002367 | Boehler | Heraeus | Prestara | 1.70 | 1.55 | <1° | 376304/3 | 15549 | 1.00335 | 48.38 | 48.42 | <3mm/tube | nr. 030873 | WCH03182217 | PB: Coil-Nr. 78/1 | 38.86 | 38.92 | Ok
HCVSSB_01_-BU002368 | HCVSSB_01_ | VS01 | HCVSSB_01_ | HCVSSB_012-AK002368 | Boehler | Heraeus | Prestara | 1.70 | 1.55 | <1° | 376304/3 | 15550 | 1.00335 | 48.40 | 48.42 | <3mm/tube | nr. 030873 | WCH03182217 | PB: Coil-Nr. 78/1 | 38.88 | 38.91 | Ok
HCVSSB_01_-BU002369 | HCVSSB_01_ | VS01 | HCVSSB_01_ | HCVSSB_012-AK002369 | Boehler | Heraeus | Prestara | 1.70 | 1.55 | <1° | 376304/3 | 15550 | 1.00335 | 48.39 | 48.36 | <3mm/tube | nr. 030873 | WCH03182217 | PB: Coil-Nr. 78/1 | 38.94 | 38.96 | Ok
HCVSSB_01_-BU002370 | HCVSSB_01_ | VS01 | HCVSSB_01_ | HCVSSB_012-AK002370 | Boehler | Heraeus | Prestara | 1.70 | 1.55 | <1° | 376304/3 | 15549 | 1.00335 | 48.40 | 48.38 | <3mm/tube | nr. 030873 | WCH03182217 | PB: Coil-Nr. 78/1 | 38.88 | 38.95 | Ok
HCVSSB_01_-BU002371 | HCVSSB_01_ | VS01 | HCVSSB_01_ | HCVSSB_012-AK002371 | Boehler | Heraeus | Prestara | 1.70 | 1.55 | <1° | 376304/3 | 15549 | 1.00335 | 48.43 | 48.41 | <3mm/tube | nr. 030873 | WCH03182217 | PB: Coil-Nr. 78/1 | 38.87 | 38.90 | Ok
HCVSSB_01_-BU002372 | HCVSSB_01_ | VS01 | HCVSSB_01_ | HCVSSB_012-AK002372 | Boehler | Heraeus | Prestara | 1.70 | 1.55 | <1° | 376304/3 | 15549 | 1.00335 | 48.44 | 48.42 | <3mm/tube | nr. 030873 | WCH03182217 | PB: Coil-Nr. 78/1 | 38.94 | 38.88 | Ok
HCVSSB_01_-BU002373 | HCVSSB_01_ | VS01 | HCVSSB_01_ | HCVSSB_011-AK002373 | Boehler | Heraeus | Prestara | 1.70 | 1.55 | <1° | 376304/3 | 15549 | 1.00335 | 48.43 | 48.38 | <3mm/tube | nr. 030873 | WCH03182217 | PB: Coil-Nr. 78/1 | 38.91 | 38.87 | Ok
HCVSSB_01_-BU002374 | HCVSSB_01_ | VS01 | HCVSSB_01_ | HCVSSB_013-AK002374 | Boehler | Heraeus | Prestara | 1.70 | 1.55 | <1° | 376304/3 | 15550 | 1.00335 | 48.44 | 48.43 | <3mm/tube | nr. 030873 | WCH03182217 | PB: Coil-Nr. 78/1 | 38.90 | 38.93 | Ok
HCVSSB_01_-BU002375 | HCVSSB_01_ | VS01 | HCVSSB_01_ | HCVSSB_013-AK002375 | Boehler | Heraeus | Prestara | 1.70 | 1.55 | <1° | 376304/3 | 15550 | 1.00335 | 48.41 | 48.44 | <3mm/tube | nr. 030873 | WCH03182217 | PB: Coil-Nr. 78/1 | 38.85 | 38.89 | Ok
HCVSSB_01_-BU002376 | HCVSSB_01_ | VS01 | HCVSSB_01_ | HCVSSB_013-AK002376 | Boehler | Heraeus | Prestara | 1.70 | 1.55 | <1° | 376304/3 | 15552 | 1.00335 | 48.43 | 48.38 | <3mm/tube | nr. 030873 | WCH03182217 | PB: Coil-Nr. 78/1 | 38.88 | 38.83 | Ok
HCVSSB_01_-BU002377 | HCVSSB_01_ | VS01 | HCVSSB_01_ | HCVSSB_013-AK002377 | Boehler | Heraeus | Prestara | 1.70 | 1.55 | <1° | 376304/3 | 15550 | 1.00335 | 48.61 | 48.36 | <3mm/tube | nr. 030873 | WCH03182217 | PB: Coil-Nr. 78/1 | 38.84 | 38.90 | Ok
HCVSSB_01_-BU002378 | HCVSSB_01_ | VS01 | HCVSSB_01_ | HCVSSB_013-AK002378 | Boehler | Heraeus | Prestara | 1.70 | 1.55 | <1° | 376304/3 | 15549 | 1.00335 | 48.41 | 48.43 | <3mm/tube | nr. 030873 | WCH03182217 | PB: Coil-Nr. 78/1 | 38.89 | 38.96 | Ok
HCVSSB_01_-BU002379 | HCVSSB_01_ | VS01 | HCVSSB_01_ | HCVSSB_011-AK002379 | Boehler | Heraeus | Prestara | 1.70 | 1.55 | <1° | 376304/3 | 15550 | 1.00335 | 48.46 | 48.47 | <3mm/tube | nr. 030873 | WCH03182217 | PB: Coil-Nr. 78/1 | 38.90 | 38.90 | Ok
HCVSSB_01_-BU002380 | HCVSSB_01_ | VS01 | HCVSSB_01_ | HCVSSB_011-AK002380 | Boehler | Heraeus | Prestara | 1.70 | 1.55 | <1° | 376304/3 | 15551 | 1.00335 | 48.47 | 48.48 | <3mm/tube | nr. 030873 | WCH03182217 | PB: Coil-Nr. 78/1 | 38.91 | 38.92 | Ok
HCVSSB_01_-BU002381 | HCVSSB_01_ | VS01 | HCVSSB_01_ | HCVSSB_011-AK002381 | Boehler | Heraeus | Prestara | 1.70 | 1.55 | <1° | 376304/3 | 15551 | 1.00335 | 48.46 | 48.45 | <3mm/tube | nr. 030873 | WCH03182217 | PB: Coil-Nr. 78/1 | 38.89 | 38.90 | Ok
HCVSSB_01_-BU002382 | HCVSSB_01_ | VS01 | HCVSSB_01_ | HCVSSB_011-AK002382 | Boehler | Heraeus | Prestara | 1.70 | 1.55 | <1° | 376304/3 | 15551 | 1.00335 | 48.48 | 48.46 | <3mm/tube | nr. 030873 | WCH03182217 | PB: Coil-Nr. 78/1 | 38.91 | 38.90 | Ok
HCVSSB_01_-BU002383 | HCVSSB_01_ | VS01 | HCVSSB_01_ | HCVSSB_011-AK002383 | Boehler | Heraeus | Prestara | 1.70 | 1.55 | <1° | 376304/3 | 15552 | 1.00335 | 48.46 | 48.46 | <3mm/tube | nr. 030873 | WCH03182217 | PB: Coil-Nr. 78/1 | 38.90 | 38.88 | Ok
HCVSSB_01_-BU002384 | HCVSSB_01_ | VS01 | HCVSSB_01_ | HCVSSB_011-AK002384 | Boehler | Heraeus | Prestara | 1.70 | 1.55 | <1° | 376304/3 | 15552 | 1.00335 | 48.48 | 48.47 | <3mm/tube | nr. 030873 | WCH03182217 | PB: Coil-Nr. 78/1 | 38.86 | 38.90 | Ok
HCVSSB_01_-BU002385 | HCVSSB_01_ | VS01 | HCVSSB_01_ | HCVSSB_011-AK002385 | Boehler | Heraeus | Prestara | 1.70 | 1.55 | <1° | 376304/3 | 15552 | 1.00335 | 48.48 | 48.47 | <3mm/tube | nr. 030873 | WCH03182217 | PB: Coil-Nr. 78/1 | 38.88 | 38.88 | Ok
HCVSSB_01_-BU002386 | HCVSSB_01_ | VS01 | HCVSSB_01_ | HCVSSB_011-AK002386 | Boehler | Heraeus | Prestara | 1.70 | 1.55 | <1° | 376304/3 | 15552 | 1.00335 | 48.46 | 48.49 | <3mm/tube | nr. 030873 | WCH03182217 | PB: Coil-Nr. 78/1 | 38.93 | 38.86 | Ok
HCVSSB_01_-BU002387 | HCVSSB_01_ | VS01 | HCVSSB_01_ | HCVSSB_011-AK002387 | Boehler | Heraeus | Prestara | 1.70 | 1.55 | <1° | 376304/3 | 15551 | 1.00335 | 48.48 | 48.46 | <3mm/tube | nr. 030873 | WCH03182217 | PB: Coil-Nr. 78/1 | 38.88 | 38.85 | Ok
HCVSSB_01_-BU002388 | HCVSSB_01_ | VS01 | HCVSSB_01_ | HCVSSB_011-AK002388 | Boehler | Heraeus | Prestara | 1.70 | 1.55 | <1° | 376304/3 | 15551 | 1.00335 | 48.46 | 48.47 | <3mm/tube | nr. 030873 | WCH03182217 | PB: Coil-Nr. 78/1 | 38.91 | 38.86 | Ok
HCVSSB_01_-BU002389 | HCVSSB_01_ | VS01 | HCVSSB_01_ | HCVSSB_011-AK002389 | Boehler | Heraeus | Prestara | 1.70 | 1.55 | <1° | 376304/3 | 15551 | 1.00335 | 48.48 | 48.50 | <3mm/tube | nr. 030873 | WCH03182217 | PB: Coil-Nr. 78/1 | 38.92 | 38.85 | Ok
HCVSSB_01_-BU002390 | HCVSSB_01_ | VS01 | HCVSSB_01_ | HCVSSB_014-AK002390 | Boehler | Heraeus | Prestara | 2.48 | 2.24 | <1° | 387024/4 | 15552 | 1.00271 | 48.38 | 48.42 | < 3 mm/tube | nr. 034655 | WCH 03443300 | PB: Coil-Nr. 87/1 | 38.93 | 38.90 | Ok
HCVSSB_01_-BU002394 | HCVSSB_01_ | VS01 | HCVSSB_01_ |  | Boehler | Heraeus | Prestara | 2.48 | 2.24 | <1° | 387024/4 | 15550 | 1.00271 | 48.32 | 48.35 | < 3 mm/tube | nr. 034655 | WCH 03443300 | PB: Coil-Nr. 87/1 | 38.97 | 39.01 | Ok
HCVSSB_01_-BU002396 | HCVSSB_01_ | VS01 | HCVSSB_01_ | HCVSSB_014-AK002396 | Boehler | Heraeus | Prestara | 2.48 | 2.24 | <1° | 387024/4 | 15551 | 1.00271 | 48.38 | 48.37 | < 3 mm/tube | nr. 034655 | WCH 03443300 | PB: Coil-Nr. 87/1 | 38.98 | 38.93 | Ok
HCVSSB_01_-BU002397 | HCVSSB_01_ | VS01 | HCVSSB_01_ | HCVSSB_012-AK002397 | Boehler | Heraeus | Prestara | 2.48 | 2.24 | <1° | 387024/4 | 15551 | 1.00271 | 48.34 | 48.38 | < 3 mm/tube | nr. 034655 | WCH 03443300 | PB: Coil-Nr. 87/1 | 38.95 | 38.94 | Ok
HCVSSB_01_-BU002398 | HCVSSB_01_ | VS01 | HCVSSB_01_ | HCVSSB_012-AK002398 | Boehler | Heraeus | Prestara | 2.48 | 2.24 | <1° | 387024/4 | 15551 | 1.00271 | 48.40 | 48.40 | < 3 mm/tube | nr. 034655 | WCH 03443300 | PB: Coil-Nr. 87/1 | 38.96 | 38.97 | Ok
HCVSSB_01_-BU002399 | HCVSSB_01_ | VS01 | HCVSSB_01_ | HCVSSB_012-AK002399 | Boehler | Heraeus | Prestara | 2.48 | 2.24 | <1° | 387024/4 | 15551 | 1.00271 | 48.39 | 48.42 | < 3 mm/tube | nr. 034655 | WCH 03443300 | PB: Coil-Nr. 87/1 | 38.92 | 38.94 | Ok
HCVSSB_01_-BU002400 | HCVSSB_01_ | VS01 | HCVSSB_01_ | HCVSSB_012-AK002400 | Boehler | Heraeus | Prestara | 2.48 | 2.24 | <1° | 387024/4 | 15551 | 1.00271 | 48.39 | 48.39 | < 3 mm/tube | nr. 034655 | WCH 03443300 | PB: Coil-Nr. 87/1 | 38.97 | 38.96 | Ok
HCVSSB_01_-BU002401 | HCVSSB_01_ | VS01 | HCVSSB_01_ | HCVSSB_012-AK002401 | Boehler | Heraeus | Prestara | 2.48 | 2.24 | <1° | 387024/4 | 15552 | 1.00271 | 48.44 | 48.40 | < 3 mm/tube | nr. 034655 | WCH 03443300 | PB: Coil-Nr. 87/1 | 38.94 | 38.96 | Ok
HCVSSB_01_-BU002402 | HCVSSB_01_ | VS01 | HCVSSB_01_ | HCVSSB_012-AK002402 | Boehler | Heraeus | Prestara | 2.48 | 2.24 | <1° | 387024/4 | 15552 | 1.00271 | 48.41 | 48.40 | < 3 mm/tube | nr. 034655 | WCH 03443300 | PB: Coil-Nr. 87/1 | 39.01 | 39.00 | Ok
HCVSSB_01_-BU002403 | HCVSSB_01_ | VS01 | HCVSSB_01_ | HCVSSB_012-AK002403 | Boehler | Heraeus | Prestara | 2.48 | 2.24 | <1° | 387024/4 | 15552 | 1.00271 | 48.39 | 48.40 | < 3 mm/tube | nr. 034655 | WCH 03443300 | PB: Coil-Nr. 87/1 | 38.97 | 38.97 | Ok
HCVSSB_01_-BU002404 | HCVSSB_01_ | VS01 | HCVSSB_01_ | HCVSSB_012-AK002404 | Boehler | Heraeus | Prestara | 2.48 | 2.24 | <1° | 387024/4 | 15552 | 1.00271 | 48.40 | 48.39 | < 3 mm/tube | nr. 034655 | WCH 03443300 | PB: Coil-Nr. 87/1 | 38.96 | 38.98 | Ok
HCVSSB_01_-BU002405 | HCVSSB_01_ | VS01 | HCVSSB_01_ | HCVSSB_013-AK002405 | Boehler | Heraeus | Prestara | 2.48 | 2.24 | <1° | 387024/4 | 15553 | 1.00271 | 48.40 | 48.41 | < 3 mm/tube | nr. 034655 | WCH 03443300 | PB: Coil-Nr. 87/1 | 38.97 | 38.99 | Ok
HCVSSB_01_-BU002406 | HCVSSB_01_ | VS01 | HCVSSB_01_ | HCVSSB_013-AK002406 | Boehler | Heraeus | Prestara | 2.48 | 2.24 | <1° | 387024/4 | 15553 | 1.00271 | 48.38 | 48.40 | < 3 mm/tube | nr. 034655 | WCH 03443300 | PB: Coil-Nr. 87/1 | 38.98 | 38.98 | Ok
HCVSSB_01_-BU002407 | HCVSSB_01_ | VS01 | HCVSSB_01_ | HCVSSB_013-AK002407 | Boehler | Heraeus | Prestara | 2.48 | 2.24 | <1° | 387024/4 | 15553 | 1.00271 | 48.39 | 48.37 | < 3 mm/tube | nr. 034655 | WCH 03443300 | PB: Coil-Nr. 87/1 | 38.99 | 38.94 | Ok
HCVSSB_01_-BU002408 | HCVSSB_01_ | VS01 | HCVSSB_01_ | HCVSSB_013-AK002408 | Boehler | Heraeus | Prestara | 2.48 | 2.24 | <1° | 387024/4 | 15553 | 1.00271 | 48.42 | 48.40 | < 3 mm/tube | nr. 034655 | WCH 03443300 | PB: Coil-Nr. 87/1 | 38.95 | 38.98 | Ok
HCVSSB_01_-BU002409 | HCVSSB_01_ | VS01 | HCVSSB_01_ | HCVSSB_013-AK002409 | Boehler | Heraeus | Prestara | 2.48 | 2.24 | <1° | 387024/4 | 15553 | 1.00271 | 48.40 | 48.41 | < 3 mm/tube | nr. 034655 | WCH 03443300 | PB: Coil-Nr. 87/1 | 38.97 | 39.04 | Ok
HCVSSB_01_-BU002410 | HCVSSB_01_ | VS01 | HCVSSB_01_ | HCVSSB_013-AK002410 | Boehler | Heraeus | Prestara | 2.48 | 2.24 | <1° | 387024/4 | 15553 | 1.00271 | 48.40 | 48.39 | < 3 mm/tube | nr. 034655 | WCH 03443300 | PB: Coil-Nr. 87/1 | 39.03 | 38.99 | Ok
HCVSSB_01_-BU002412 | HCVSSB_01_ | VS01 | HCVSSB_01_ | HCVSSB_013-AK002412 | Boehler | Heraeus | Prestara | 2.48 | 2.24 | <1° | 387024/4 | 15553 | 1.00271 | 48.38 | 48.42 | < 3 mm/tube | nr. 034655 | WCH 03443300 | PB: Coil-Nr. 87/1 | 38.99 | 38.98 | Ok
HCVSSB_01_-BU002413 | HCVSSB_01_ | VS01 | HCVSSB_01_ | HCVSSB_013-AK002413 | Boehler | Heraeus | Prestara | 2.48 | 2.24 | <1° | 387024/4 | 15553 | 1.00271 | 48.39 | 48.41 | < 3 mm/tube | nr. 034655 | WCH 03443300 | PB: Coil-Nr. 87/1 | 38.98 | 38.97 | Ok
HCVSSB_01_-BU002414 | HCVSSB_01_ | VS01 | HCVSSB_01_ | HCVSSB_013-AK002414 | Boehler | Heraeus | Prestara | 2.48 | 2.24 | <1° | 387024/4 | 15553 | 1.00271 | 48.38 | 48.39 | < 3 mm/tube | nr. 034655 | WCH 03443300 | PB: Coil-Nr. 87/1 | 39.00 | 38.99 | Ok
HCVSSB_01_-BU002415 | HCVSSB_01_ | VS01 | HCVSSB_01_ | HCVSSB_013-AK002415 | Boehler | Heraeus | Prestara | 2.48 | 2.24 | <1° | 387024/4 | 15553 | 1.00271 | 48.36 | 48.37 | < 3 mm/tube | nr. 034655 | WCH 03443300 | PB: Coil-Nr. 87/1 | 39.00 | 38.97 | Ok
HCVSSB_01_-BU002416 | HCVSSB_01_ | VS01 | HCVSSB_01_ | HCVSSB_013-AK002416 | Boehler | Heraeus | Prestara | 2.48 | 2.24 | <1° | 387024/4 | 15554 | 1.00271 | 48.36 | 48.38 | < 3 mm/tube | nr. 034655 | WCH 03443300 | PB: Coil-Nr. 87/1 | 38.99 | 38.99 | Ok
HCVSSB_01_-BU002417 | HCVSSB_01_ | VS01 | HCVSSB_01_ | HCVSSB_013-AK002417 | Boehler | Heraeus | Prestara | 2.48 | 2.24 | <1° | 387024/4 | 15554 | 1.00271 | 48.34 | 48.36 | < 3 mm/tube | nr. 034655 | WCH 03443300 | PB: Coil-Nr. 87/1 | 38.96 | 38.98 | Ok
HCVSSB_01_-BU002418 | HCVSSB_01_ | VS01 | HCVSSB_01_ | HCVSSB_013-AK002418 | Boehler | Heraeus | Prestara | 2.48 | 2.24 | <1° | 387024/4 | 15554 | 1.00271 | 48.33 | 48.36 | < 3 mm/tube | nr. 034655 | WCH 03443300 | PB: Coil-Nr. 87/1 | 38.99 | 38.98 | Ok
HCVSSB_01_-BU002421 | HCVSSB_01_ | VS01 | HCVSSB_01_ | HCVSSB_013-AK002421 | Boehler | Heraeus | Prestara | 2.43 | 2.16 | <1° | 387024/1 | 15554 | 1.00293 | 48.37 | 48.38 | < 3 mm/tube | nr. 034652 | WCH 03443299 | PB: Coil-Nr. 86/1 | 39.06 | 39.04 | Ok
HCVSSB_01_-BU002422 | HCVSSB_01_ | VS01 | HCVSSB_01_ | HCVSSB_013-AK002422 | Boehler | Heraeus | Prestara | 2.43 | 2.16 | <1° | 387024/1 | 15554 | 1.00293 | 48.36 | 48.34 | < 3 mm/tube | nr. 034652 | WCH 03443299 | PB: Coil-Nr. 86/1 | 39.01 | 39.04 | Ok
HCVSSB_01_-BU002423 | HCVSSB_01_ | VS01 | HCVSSB_01_ | HCVSSB_013-AK002423 | Boehler | Heraeus | Prestara | 2.43 | 2.16 | <1° | 387024/1 | 15554 | 1.00293 | 48.37 | 48.36 | < 3 mm/tube | nr. 034652 | WCH 03443299 | PB: Coil-Nr. 86/1 | 39.00 | 39.04 | Ok
HCVSSB_01_-BU002424 | HCVSSB_01_ | VS01 | HCVSSB_01_ | HCVSSB_013-AK002424 | Boehler | Heraeus | Prestara | 2.43 | 2.16 | <1° | 387024/1 | 15554 | 1.00293 | 48.42 | 48.40 | < 3 mm/tube | nr. 034652 | WCH 03443299 | PB: Coil-Nr. 86/1 | 39.05 | 39.01 | Ok
HCVSSB_01_-BU002425 | HCVSSB_01_ | VS01 | HCVSSB_01_ | HCVSSB_013-AK002425 | Boehler | Heraeus | Prestara | 2.43 | 2.16 | <1° | 387024/1 | 15554 | 1.00293 | 48.38 | 48.39 | < 3 mm/tube | nr. 034652 | WCH 03443299 | PB: Coil-Nr. 86/1 | 39.00 | 39.02 | Ok
HCVSSB_01_-BU002426 | HCVSSB_01_ | VS01 | HCVSSB_01_ | HCVSSB_013-AK002426 | Boehler | Heraeus | Prestara | 2.43 | 2.16 | <1° | 387024/1 | 15554 | 1.00293 | 48.39 | 48.40 | < 3 mm/tube | nr. 034652 | WCH 03443299 | PB: Coil-Nr. 86/1 | 38.98 | 39.00 | Ok
HCVSSB_01_-BU002427 | HCVSSB_01_ | VS01 | HCVSSB_01_ | HCVSSB_013-AK002427 | Boehler | Heraeus | Prestara | 2.43 | 2.16 | <1° | 387024/1 | 15554 | 1.00293 | 48.41 | 48.38 | < 3 mm/tube | nr. 034652 | WCH 03443299 | PB: Coil-Nr. 86/1 | 39.01 | 38.98 | Ok
HCVSSB_01_-BU002428 | HCVSSB_01_ | VS01 | HCVSSB_01_ | HCVSSB_012-AK002428 | Boehler | Heraeus | Prestara | 2.43 | 2.16 | <1° | 387024/1 | 15553 | 1.00293 | 48.37 | 48.42 | < 3 mm/tube | nr. 034652 | WCH 03443299 | PB: Coil-Nr. 86/1 | 38.98 | 38.97 | Ok
HCVSSB_01_-BU002429 | HCVSSB_01_ | VS01 | HCVSSB_01_ | HCVSSB_012-AK002429 | Boehler | Heraeus | Prestara | 2.43 | 2.16 | <1° | 387024/1 | 15553 | 1.00293 | 48.37 | 48.38 | < 3 mm/tube | nr. 034652 | WCH 03443299 | PB: Coil-Nr. 86/1 | 38.99 | 38.99 | Ok
HCVSSB_01_-BU002430 | HCVSSB_01_ | VS01 | HCVSSB_01_ | HCVSSB_012-AK002430 | Boehler | Heraeus | Prestara | 2.43 | 2.16 | <1° | 387024/1 | 15553 | 1.00293 | 48.38 | 48.40 | < 3 mm/tube | nr. 034652 | WCH 03443299 | PB: Coil-Nr. 86/1 | 39.04 | 38.98 | Ok
HCVSSB_01_-BU002431 | HCVSSB_01_ | VS01 | HCVSSB_01_ | HCVSSB_012-AK002431 | Boehler | Heraeus | Prestara | 2.43 | 2.16 | <1° | 387024/1 | 15553 | 1.00293 | 48.39 | 48.37 | < 3 mm/tube | nr. 034652 | WCH 03443299 | PB: Coil-Nr. 86/1 | 39.01 | 39.00 | Ok
HCVSSB_01_-BU002432 | HCVSSB_01_ | VS01 | HCVSSB_01_ | HCVSSB_012-AK002432 | Boehler | Heraeus | Prestara | 2.43 | 2.16 | <1° | 387024/1 | 15553 | 1.00293 | 48.37 | 48.36 | < 3 mm/tube | nr. 034652 | WCH 03443299 | PB: Coil-Nr. 86/1 | 39.03 | 38.99 | Ok
HCVSSB_01_-BU002433 | HCVSSB_01_ | VS01 | HCVSSB_01_ | HCVSSB_012-AK002433 | Boehler | Heraeus | Prestara | 2.43 | 2.16 | <1° | 387024/1 | 15553 | 1.00293 | 48.37 | 48.38 | < 3 mm/tube | nr. 034652 | WCH 03443299 | PB: Coil-Nr. 86/1 | 39.01 | 39.02 | Ok
HCVSSB_01_-BU002434 | HCVSSB_01_ | VS01 | HCVSSB_01_ | HCVSSB_012-AK002434 | Boehler | Heraeus | Prestara | 2.43 | 2.16 | <1° | 387024/1 | 15553 | 1.00293 | 48.39 | 48.40 | < 3 mm/tube | nr. 034652 | WCH 03443299 | PB: Coil-Nr. 86/1 | 38.99 | 39.00 | Ok
HCVSSB_01_-BU002435 | HCVSSB_01_ | VS01 | HCVSSB_01_ | HCVSSB_011-AK002435 | Boehler | Heraeus | Prestara | 2.43 | 2.16 | <1° | 387024/1 | 15553 | 1.00293 | 48.37 | 48.36 | < 3 mm/tube | nr. 034652 | WCH 03443299 | PB: Coil-Nr. 86/1 | 38.98 | 39.02 | Ok
HCVSSB_01_-BU002436 | HCVSSB_01_ | VS01 | HCVSSB_01_ | HCVSSB_012-AK002436 | Boehler | Heraeus | Prestara | 2.43 | 2.16 | <1° | 387024/1 | 15554 | 1.00293 | 48.39 | 48.40 | < 3 mm/tube | nr. 034652 | WCH 03443299 | PB: Coil-Nr. 86/1 | 39.01 | 39.02 | Ok
HCVSSB_01_-BU002437 | HCVSSB_01_ | VS01 | HCVSSB_01_ | HCVSSB_012-AK002437 | Boehler | Heraeus | Prestara | 2.43 | 2.16 | <1° | 387024/1 | 15554 | 1.00293 | 48.40 | 48.39 | < 3 mm/tube | nr. 034652 | WCH 03443299 | PB: Coil-Nr. 86/1 | 38.99 | 39.00 | Ok
HCVSSB_01_-BU002438 | HCVSSB_01_ | VS01 | HCVSSB_01_ | HCVSSB_012-AK002438 | Boehler | Heraeus | Prestara | 2.43 | 2.16 | <1° | 387024/1 | 15554 | 1.00293 | 48.37 | 48.36 | < 3 mm/tube | nr. 034652 | WCH 03443299 | PB: Coil-Nr. 86/1 | 38.98 | 38.99 | Ok
HCVSSB_01_-BU002439 | HCVSSB_01_ | VS01 | HCVSSB_01_ | HCVSSB_012-AK002439 | Boehler | Heraeus | Prestara | 2.43 | 2.16 | <1° | 387024/1 | 15554 | 1.00293 | 48.37 | 48.38 | < 3 mm/tube | nr. 034652 | WCH 03443299 | PB: Coil-Nr. 86/1 | 38.99 | 39.02 | Ok
HCVSSB_01_-BU002440 | HCVSSB_01_ | VS01 | HCVSSB_01_ | HCVSSB_014-AK002440 | Boehler | Heraeus | Prestara | 2.43 | 2.16 | <1° | 387024/1 | 15554 | 1.00293 | 48.33 | 48.36 | < 3 mm/tube | nr. 034652 | WCH 03443299 | PB: Coil-Nr. 86/1 | 39.02 | 38.99 | Ok
HCVSSB_01_-BU002441 | HCVSSB_01_ | VS01 | HCVSSB_01_ | HCVSSB_041-AK002441 | Boehler | Heraeus | Prestara | 2.43 | 2.16 | <1° | 387024/1 | 15554 | 1.00293 | 48.36 | 48.38 | < 3 mm/tube | nr. 034652 | WCH 03443299 | PB: Coil-Nr. 86/1 | 38.99 | 39.01 | Ok
HCVSSB_01_-BU002444 | HCVSSB_01_ | VS01 | HCVSSB_01_ | HCVSSB_012-AK002444 | Boehler | Heraeus | Prestara | 2.43 | 2.16 | <1° | 387024/1 | 15553 | 1.00293 | 48.41 | 48.39 | < 3 mm/tube | nr. 034652 | WCH 03443299 | PB: Coil-Nr. 86/1 | 38.86 | 38.85 | Ok
HCVSSB_01_-BU002445 | HCVSSB_01_ | VS01 | HCVSSB_01_ | HCVSSB_012-AK002445 | Boehler | Heraeus | Prestara | 2.43 | 2.16 | <1° | 387024/1 | 15553 | 1.00293 | 48.38 | 48.40 | < 3 mm/tube | nr. 034652 | WCH 03443299 | PB: Coil-Nr. 86/1 | 38.96 | 38.94 | Ok
HCVSSB_01_-BU002446 | HCVSSB_01_ | VS01 | HCVSSB_01_ | HCVSSB_012-AK002446 | Boehler | Heraeus | Prestara | 2.43 | 2.16 | <1° | 387024/1 | 15553 | 1.00293 | 48.39 | 48.40 | < 3 mm/tube | nr. 034652 | WCH 03443299 | PB: Coil-Nr. 86/1 | 38.99 | 38.95 | Ok
HCVSSB_01_-BU002447 | HCVSSB_01_ | VS01 | HCVSSB_01_ | HCVSSB_012-AK002447 | Boehler | Heraeus | Prestara | 2.43 | 2.16 | <1° | 387024/1 | 15553 | 1.00293 | 48.38 | 48.62 | < 3 mm/tube | nr. 034652 | WCH 03443299 | PB: Coil-Nr. 86/1 | 38.99 | 38.90 | Ok
HCVSSB_01_-BU002448 | HCVSSB_01_ | VS01 | HCVSSB_01_ | HCVSSB_012-AK002448 | Boehler | Heraeus | Prestara | 2.43 | 2.16 | <1° | 387024/1 | 15553 | 1.00293 | 48.40 | 48.41 | < 3 mm/tube | nr. 034652 | WCH 03443299 | PB: Coil-Nr. 86/1 | 38.90 | 38.92 | Ok
HCVSSB_01_-BU002449 | HCVSSB_01_ | VS01 | HCVSSB_01_ | HCVSSB_012-AK002449 | Boehler | Heraeus | Prestara | 2.43 | 2.16 | <1° | 387024/1 | 15553 | 1.00293 | 48.40 | 48.41 | < 3 mm/tube | nr. 034652 | WCH 03443299 | PB: Coil-Nr. 86/1 | 38.98 | 38.89 | Ok
HCVSSB_01_-BU002450 | HCVSSB_01_ | VS01 | HCVSSB_01_ | HCVSSB_013-AK002450 | Boehler | Heraeus | Prestara | 2.43 | 2.16 | <1° | 387024/1 | 15553 | 1.00293 | 48.42 | 48.38 | < 3 mm/tube | nr. 034652 | WCH 03443299 | PB: Coil-Nr. 86/1 | 38.95 | 38.91 | Ok
HCVSSB_01_-BU002451 | HCVSSB_01_ | VS01 | HCVSSB_01_ | HCVSSB_013-AK002451 | Boehler | Heraeus | Prestara | 2.43 | 2.16 | <1° | 387024/1 | 15552 | 1.00293 | 48.38 | 48.39 | < 3 mm/tube | nr. 034652 | WCH 03443299 | PB: Coil-Nr. 86/1 | 38.88 | 38.90 | Ok
HCVSSB_01_-BU002452 | HCVSSB_01_ | VS01 | HCVSSB_01_ | HCVSSB_011-AK002452 | Boehler | Heraeus | Prestara | 2.43 | 2.16 | <1° | 387024/1 | 15552 | 1.00293 | 48.37 | 48.41 | < 3 mm/tube | nr. 034652 | WCH 03443299 | PB: Coil-Nr. 86/1 | 38.92 | 38.92 | Ok
HCVSSB_01_-BU002453 | HCVSSB_01_ | VS01 | HCVSSB_01_ | HCVSSB_011-AK002453 | Boehler | Heraeus | Prestara | 2.43 | 2.16 | <1° | 387024/1 | 15552 | 1.00293 | 48.42 | 48.39 | < 3 mm/tube | nr. 034652 | WCH 03443299 | PB: Coil-Nr. 86/1 | 38.87 | 38.92 | Ok
HCVSSB_01_-BU002455 | HCVSSB_01_ | VS01 | HCVSSB_01_ | HCVSSB_011-AK002455 | Boehler | Heraeus | Prestara | 2.43 | 2.16 | <1° | 387024/5 | 15552 | 1.00288 | 48.37 | 48.38 | < 3 mm/tube | nr. 034656 | WCH 03443297 | PB: Coil-Nr. 84/1 | 38.90 | 38.91 | Ok
HCVSSB_01_-BU002456 | HCVSSB_01_ | VS01 | HCVSSB_01_ | HCVSSB_013-AK002456 | Boehler | Heraeus | Prestara | 2.43 | 2.16 | <1° | 387024/5 | 15552 | 1.00288 | 48.41 | 48.37 | < 3 mm/tube | nr. 034656 | WCH 03443297 | PB: Coil-Nr. 84/1 | 38.94 | 38.91 | Ok
HCVSSB_01_-BU002457 | HCVSSB_01_ | VS01 | HCVSSB_01_ | HCVSSB_013-AK002457 | Boehler | Heraeus | Prestara | 2.43 | 2.16 | <1° | 387024/5 | 15553 | 1.00288 | 48.40 | 48.39 | < 3 mm/tube | nr. 034656 | WCH 03443297 | PB: Coil-Nr. 84/1 | 38.97 | 38.93 | Ok
HCVSSB_01_-BU002458 | HCVSSB_01_ | VS01 | HCVSSB_01_ | HCVSSB_013-AK002458 | Boehler | Heraeus | Prestara | 2.43 | 2.16 | <1° | 387024/5 | 15552 | 1.00288 | 48.41 | 48.37 | < 3 mm/tube | nr. 034656 | WCH 03443297 | PB: Coil-Nr. 84/1 | 38.95 | 38.91 | Ok
HCVSSB_01_-BU002459 | HCVSSB_01_ | VS01 | HCVSSB_01_ | HCVSSB_013-AK002459 | Boehler | Heraeus | Prestara | 2.43 | 2.16 | <1° | 387024/5 | 15553 | 1.00288 | 48.37 | 48.36 | < 3 mm/tube | nr. 034656 | WCH 03443297 | PB: Coil-Nr. 84/1 | 38.92 | 38.93 | Ok
HCVSSB_01_-BU002460 | HCVSSB_01_ | VS01 | HCVSSB_01_ | HCVSSB_013-AK002460 | Boehler | Heraeus | Prestara | 2.43 | 2.16 | <1° | 387024/5 | 15553 | 1.00288 | 48.35 | 48.31 | < 3 mm/tube | nr. 034656 | WCH 03443297 | PB: Coil-Nr. 84/1 | 38.88 | 38.78 | Ok
HCVSSB_01_-BU002461 | HCVSSB_01_ | VS01 | HCVSSB_01_ | HCVSSB_013-AK002461 | Boehler | Heraeus | Prestara | 2.43 | 2.16 | <1° | 387024/5 | 15554 | 1.00288 | 48.31 | 48.32 | < 3 mm/tube | nr. 034656 | WCH 03443297 | PB: Coil-Nr. 84/1 | 38.83 | 38.84 | Ok
HCVSSB_01_-BU002462 | HCVSSB_01_ | VS01 | HCVSSB_01_ | HCVSSB_012-AK002462 | Boehler | Heraeus | Prestara | 2.43 | 2.16 | <1° | 387024/5 | 15554 | 1.00288 | 48.33 | 48.35 | < 3 mm/tube | nr. 034656 | WCH 03443297 | PB: Coil-Nr. 84/1 | 38.84 | 38.95 | Ok
HCVSSB_01_-BU002463 | HCVSSB_01_ | VS01 | HCVSSB_01_ | HCVSSB_013-AK002463 | Boehler | Heraeus | Prestara | 2.43 | 2.16 | <1° | 387024/5 | 15554 | 1.00288 | 48.35 | 48.32 | < 3 mm/tube | nr. 034656 | WCH 03443297 | PB: Coil-Nr. 84/1 | 38.86 | 38.94 | Ok
HCVSSB_01_-BU002464 | HCVSSB_01_ | VS01 | HCVSSB_01_ | HCVSSB_012-AK002464 | Boehler | Heraeus | Prestara | 2.43 | 2.16 | <1° | 387024/5 | 15554 | 1.00288 | 48.34 | 48.37 | < 3 mm/tube | nr. 034656 | WCH 03443297 | PB: Coil-Nr. 84/1 | 38.94 | 38.92 | Ok
HCVSSB_01_-BU002465 | HCVSSB_01_ | VS01 | HCVSSB_01_ | HCVSSB_012-AK002465 | Boehler | Heraeus | Prestara | 2.43 | 2.16 | <1° | 387024/5 | 15554 | 1.00288 | 48.33 | 48.35 | < 3 mm/tube | nr. 034656 | WCH 03443297 | PB: Coil-Nr. 84/1 | 38.86 | 38.94 | Ok
HCVSSB_01_-BU002466 | HCVSSB_01_ | VS01 | HCVSSB_01_ | HCVSSB_012-AK002466 | Boehler | Heraeus | Prestara | 2.43 | 2.16 | <1° | 387024/5 | 15554 | 1.00288 | 48.30 | 48.30 | < 3 mm/tube | nr. 034656 | WCH 03443297 | PB: Coil-Nr. 84/1 | 38.87 | 38.93 | Ok
HCVSSB_01_-BU002467 | HCVSSB_01_ | VS01 | HCVSSB_01_ | HCVSSB_012-AK002467 | Boehler | Heraeus | Prestara | 2.43 | 2.16 | <1° | 387024/5 | 15554 | 1.00288 | 48.35 | 48.33 | < 3 mm/tube | nr. 034656 | WCH 03443297 | PB: Coil-Nr. 84/1 | 38.88 | 38.88 | Ok
HCVSSB_01_-BU002468 | HCVSSB_01_ | VS01 | HCVSSB_01_ | HCVSSB_012-AK002468 | Boehler | Heraeus | Prestara | 2.43 | 2.16 | <1° | 387024/5 | 15556 | 1.00288 | 48.34 | 48.36 | < 3 mm/tube | nr. 034656 | WCH 03443297 | PB: Coil-Nr. 84/1 | 38.82 | 38.86 | Ok
HCVSSB_01_-BU002469 | HCVSSB_01_ | VS01 | HCVSSB_01_ | HCVSSB_013-AK002469 | Boehler | Heraeus | Prestara | 2.43 | 2.16 | <1° | 387024/5 | 15556 | 1.00288 | 48.33 | 48.30 | < 3 mm/tube | nr. 034656 | WCH 03443297 | PB: Coil-Nr. 84/1 | 38.84 | 38.82 | Ok
HCVSSB_01_-BU002470 | HCVSSB_01_ | VS01 | HCVSSB_01_ | HCVSSB_013-AK002470 | Boehler | Heraeus | Prestara | 2.43 | 2.16 | <1° | 387024/5 | 15556 | 1.00288 | 48.31 | 48.36 | < 3 mm/tube | nr. 034656 | WCH 03443297 | PB: Coil-Nr. 84/1 | 38.85 | 38.88 | Ok
HCVSSB_01_-BU002471 | HCVSSB_01_ | VS01 | HCVSSB_01_ | HCVSSB_013-AK002471 | Boehler | Heraeus | Prestara | 2.43 | 2.16 | <1° | 387024/5 | 15556 | 1.00288 | 48.33 | 48.37 | < 3 mm/tube | nr. 034656 | WCH 03443297 | PB: Coil-Nr. 84/1 | 38.86 | 38.86 | Ok
HCVSSB_01_-BU002472 | HCVSSB_01_ | VS01 | HCVSSB_01_ | HCVSSB_013-AK002472 | Boehler | Heraeus | Prestara | 2.43 | 2.16 | <1° | 387024/5 | 15556 | 1.00288 | 48.35 | 48.38 | < 3 mm/tube | nr. 034656 | WCH 03443297 | PB: Coil-Nr. 84/1 | 38.84 | 38.90 | Ok
HCVSSB_01_-BU002473 | HCVSSB_01_ | VS01 | HCVSSB_01_ | HCVSSB_012-AK002473 | Boehler | Heraeus | Prestara | 2.43 | 2.16 | <1° | 387024/5 | 15556 | 1.00288 | 48.34 | 48.33 | < 3 mm/tube | nr. 034656 | WCH 03443297 | PB: Coil-Nr. 84/1 | 38.94 | 38.86 | Ok
HCVSSB_01_-BU002474 | HCVSSB_01_ | VS01 | HCVSSB_01_ | HCVSSB_012-AK002474 | Boehler | Heraeus | Prestara | 2.43 | 2.16 | <1° | 387024/5 | 15556 | 1.00288 | 48.35 | 48.33 | < 3 mm/tube | nr. 034656 | WCH 03443297 | PB: Coil-Nr. 84/1 | 38.84 | 38.84 | Ok
HCVSSB_01_-BU002475 | HCVSSB_01_ | VS01 | HCVSSB_01_ | HCVSSB_013-AK002475 | Boehler | Heraeus | Prestara | 2.43 | 2.16 | <1° | 387024/5 | 15556 | 1.00288 | 48.31 | 48.35 | < 3 mm/tube | nr. 034656 | WCH 03443297 | PB: Coil-Nr. 84/1 | 38.85 | 38.86 | Ok
HCVSSB_01_-BU002476 | HCVSSB_01_ | VS01 | HCVSSB_01_ | HCVSSB_013-AK002476 | Boehler | Heraeus | Prestara | 2.43 | 2.16 | <1° | 387024/5 | 15551 | 1.00288 | 48.40 | 48.42 | < 3 mm/tube | nr. 034656 | WCH 03443297 | PB: Coil-Nr. 84/1 | 38.88 | 38.89 | Ok
HCVSSB_01_-BU002477 | HCVSSB_01_ | VS01 | HCVSSB_01_ | HCVSSB_013-AK002477 | Boehler | Heraeus | Prestara | 2.43 | 2.16 | <1° | 387024/5 | 15551 | 1.00288 | 48.39 | 48.41 | < 3 mm/tube | nr. 034656 | WCH 03443297 | PB: Coil-Nr. 84/1 | 38.90 | 38.88 | Ok
HCVSSB_01_-BU002478 | HCVSSB_01_ | VS01 | HCVSSB_01_ | HCVSSB_013-AK002478 | Boehler | Heraeus | Prestara | 2.43 | 2.16 | <1° | 387024/5 | 15551 | 1.00288 | 48.38 | 48.35 | < 3 mm/tube | nr. 034656 | WCH 03443297 | PB: Coil-Nr. 84/1 | 38.90 | 38.92 | Ok
HCVSSB_01_-BU002479 | HCVSSB_01_ | VS01 | HCVSSB_01_ |  | Boehler | Heraeus | Prestara | 2.43 | 2.16 | <1° | 387024/5 | 15551 | 1.00288 | 48.34 | 48.40 | < 3 mm/tube | nr. 034656 | WCH 03443297 | PB: Coil-Nr. 84/1 | 38.87 | 38.87 | Ok
HCVSSB_01_-BU002480 | HCVSSB_01_ | VS01 | HCVSSB_01_ | HCVSSB_013-AK002480 | Boehler | Heraeus | Prestara | 2.43 | 2.16 | <1° | 387024/5 | 15553 | 1.00288 | 48.36 | 48.39 | < 3 mm/tube | nr. 034656 | WCH 03443297 | PB: Coil-Nr. 84/1 | 38.91 | 38.89 | Ok
HCVSSB_01_-BU002481 | HCVSSB_01_ | VS01 | HCVSSB_01_ | HCVSSB_011-AK002481 | Boehler | Heraeus | Prestara | 2.43 | 2.16 | <1° | 387024/5 | 15552 | 1.00288 | 48.40 | 48.38 | < 3 mm/tube | nr. 034656 | WCH 03443297 | PB: Coil-Nr. 84/1 | 38.85 | 38.90 | Ok
HCVSSB_01_-BU002482 | HCVSSB_01_ | VS01 | HCVSSB_01_ | HCVSSB_011-AK002482 | Boehler | Heraeus | Prestara | 2.43 | 2.16 | <1° | 387024/5 | 15551 | 1.00288 | 48.38 | 48.39 | < 3 mm/tube | nr. 034656 | WCH 03443297 | PB: Coil-Nr. 84/1 | 38.90 | 38.86 | Ok
HCVSSB_01_-BU002483 | HCVSSB_01_ | VS01 | HCVSSB_01_ | HCVSSB_011-AK002483 | Boehler | Heraeus | Prestara | 2.43 | 2.16 | <1° | 387024/5 | 15551 | 1.00288 | 48.39 | 48.40 | < 3 mm/tube | nr. 034656 | WCH 03443297 | PB: Coil-Nr. 84/1 | 38.88 | 38.85 | Ok
HCVSSB_01_-BU002484 | HCVSSB_01_ | VS01 | HCVSSB_01_ | HCVSSB_011-AK002484 | Boehler | Heraeus | Prestara | 2.43 | 2.16 | <1° | 387024/5 | 15551 | 1.00288 | 48.40 | 48.41 | < 3 mm/tube | nr. 034656 | WCH 03443297 | PB: Coil-Nr. 84/1 | 38.90 | 38.87 | Ok
HCVSSB_01_-BU002485 | HCVSSB_01_ | VS01 | HCVSSB_01_ | HCVSSB_011-AK002485 | Boehler | Heraeus | Prestara | 2.48 | 2.11 | <1° | 391324/3 | 15551 | 1.00309 | 48.37 | 48.38 | < 3 mm/tube | nr. 035084 | WCH 03483492 | PB: Coil-Nr. 90/1 | 38.91 | 38.90 | Ok
HCVSSB_01_-BU002486 | HCVSSB_01_ | VS01 | HCVSSB_01_ | HCVSSB_013-AK002486 | Boehler | Heraeus | Prestara | 2.48 | 2.11 | <1° | 391324/3 | 15551 | 1.00309 | 48.34 | 48.33 | < 3 mm/tube | nr. 035084 | WCH 03483492 | PB: Coil-Nr. 90/1 | 38.90 | 38.87 | Ok
HCVSSB_01_-BU002487 | HCVSSB_01_ | VS01 | HCVSSB_01_ | HCVSSB_011-AK002487 | Boehler | Heraeus | Prestara | 2.48 | 2.11 | <1° | 391324/3 | 15551 | 1.00309 | 48.37 | 48.35 | < 3 mm/tube | nr. 035084 | WCH 03483492 | PB: Coil-Nr. 90/1 | 38.87 | 38.88 | Ok
HCVSSB_01_-BU002488 | HCVSSB_01_ | VS01 | HCVSSB_01_ | HCVSSB_011-AK002488 | Boehler | Heraeus | Prestara | 2.48 | 2.11 | <1° | 391324/3 | 15551 | 1.00309 | 48.36 | 48.36 | < 3 mm/tube | nr. 035084 | WCH 03483492 | PB: Coil-Nr. 90/1 | 38.90 | 38.86 | Ok
HCVSSB_01_-BU002489 | HCVSSB_01_ | VS01 | HCVSSB_01_ | HCVSSB_011-AK002489 | Boehler | Heraeus | Prestara | 2.48 | 2.11 | <1° | 391324/3 | 15551 | 1.00309 | 48.33 | 48.38 | < 3 mm/tube | nr. 035084 | WCH 03483492 | PB: Coil-Nr. 90/1 | 38.88 | 38.88 | Ok
HCVSSB_01_-BU002490 | HCVSSB_01_ | VS01 | HCVSSB_01_ | HCVSSB_011-AK002490 | Boehler | Heraeus | Prestara | 2.48 | 2.11 | <1° | 391324/3 | 15551 | 1.00309 | 48.38 | 48.36 | < 3 mm/tube | nr. 035084 | WCH 03483492 | PB: Coil-Nr. 90/1 | 38.90 | 38.91 | Ok
HCVSSB_01_-BU002491 | HCVSSB_01_ | VS01 | HCVSSB_01_ | HCVSSB_014-AK002491 | Boehler | Heraeus | Prestara | 2.48 | 2.11 | <1° | 391324/3 | 15551 | 1.00309 | 48.35 | 48.32 | < 3 mm/tube | nr. 035084 | WCH 03483492 | PB: Coil-Nr. 90/1 | 38.75 | 38.78 | Ok
HCVSSB_01_-BU002492 | HCVSSB_01_ | VS01 | HCVSSB_01_ | HCVSSB_014-AK002492 | Boehler | Heraeus | Prestara | 2.48 | 2.11 | <1° | 391324/3 | 15551 | 1.00309 | 48.40 | 48.32 | < 3 mm/tube | nr. 035084 | WCH 03483492 | PB: Coil-Nr. 90/1 | 38.94 | 38.95 | Ok
HCVSSB_01_-BU002493 | HCVSSB_01_ | VS01 | HCVSSB_01_ | HCVSSB_011-AK002493 | Boehler | Heraeus | Prestara | 2.48 | 2.11 | <1° | 391324/3 | 15551 | 1.00309 | 48.40 | 48.43 | < 3 mm/tube | nr. 035084 | WCH 03483492 | PB: Coil-Nr. 90/1 | 38.99 | 38.97 | Ok
HCVSSB_01_-BU002494 | HCVSSB_01_ | VS01 | HCVSSB_01_ | HCVSSB_011-AK002494 | Boehler | Heraeus | Prestara | 2.48 | 2.11 | <1° | 391324/3 | 15551 | 1.00309 | 48.39 | 48.43 | < 3 mm/tube | nr. 035084 | WCH 03483492 | PB: Coil-Nr. 90/1 | 38.92 | 38.93 | Ok
HCVSSB_01_-BU002495 | HCVSSB_01_ | VS01 | HCVSSB_01_ | HCVSSB_011-AK002495 | Boehler | Heraeus | Prestara | 2.48 | 2.11 | <1° | 391324/3 | 15551 | 1.00309 | 48.37 | 48.39 | < 3 mm/tube | nr. 035084 | WCH 03483492 | PB: Coil-Nr. 90/1 | 38.91 | 38.91 | Ok
HCVSSB_01_-BU002496 | HCVSSB_01_ | VS01 | HCVSSB_01_ | HCVSSB_011-AK002496 | Boehler | Heraeus | Prestara | 2.48 | 2.11 | <1° | 391324/3 | 15551 | 1.00309 | 48.39 | 48.38 | < 3 mm/tube | nr. 035084 | WCH 03483492 | PB: Coil-Nr. 90/1 | 38.94 | 38.91 | Ok
HCVSSB_01_-BU002497 | HCVSSB_01_ | VS01 | HCVSSB_01_ | HCVSSB_011-AK002497 | Boehler | Heraeus | Prestara | 2.48 | 2.11 | <1° | 391324/3 | 15551 | 1.00309 | 48.41 | 48.40 | < 3 mm/tube | nr. 035084 | WCH 03483492 | PB: Coil-Nr. 90/1 | 38.90 | 38.91 | Ok
HCVSSB_01_-BU002498 | HCVSSB_01_ | VS01 | HCVSSB_01_ | HCVSSB_011-AK002498 | Boehler | Heraeus | Prestara | 2.48 | 2.11 | <1° | 391324/3 | 15551 | 1.00309 | 48.39 | 48.42 | < 3 mm/tube | nr. 035084 | WCH 03483492 | PB: Coil-Nr. 90/1 | 38.91 | 38.94 | Ok
HCVSSB_01_-BU002499 | HCVSSB_01_ | VS01 | HCVSSB_01_ | HCVSSB_011-AK002499 | Boehler | Heraeus | Prestara | 2.48 | 2.11 | <1° | 391324/3 | 15551 | 1.00309 | 48.41 | 48.40 | < 3 mm/tube | nr. 035084 | WCH 03483492 | PB: Coil-Nr. 90/1 | 38.91 | 38.94 | Ok
HCVSSB_01_-BU002500 | HCVSSB_01_ | VS01 | HCVSSB_01_ | HCVSSB_011-AK002500 | Boehler | Heraeus | Prestara | 2.48 | 2.11 | <1° | 391324/3 | 15552 | 1.00309 | 48.43 | 48.43 | < 3 mm/tube | nr. 035084 | WCH 03483492 | PB: Coil-Nr. 90/1 | 38.91 | 38.96 | Ok
HCVSSB_01_-BU002501 | HCVSSB_01_ | VS01 | HCVSSB_01_ | HCVSSB_011-AK002501 | Boehler | Heraeus | Prestara | 2.48 | 2.11 | <1° | 391324/3 | 15551 | 1.00309 | 48.37 | 48.40 | < 3 mm/tube | nr. 035084 | WCH 03483492 | PB: Coil-Nr. 90/1 | 38.92 | 38.93 | Ok
HCVSSB_01_-BU002502 | HCVSSB_01_ | VS01 | HCVSSB_01_ | HCVSSB_011-AK002502 | Boehler | Heraeus | Prestara | 2.48 | 2.11 | <1° | 391324/3 | 15551 | 1.00309 | 48.36 | 48.37 | < 3 mm/tube | nr. 035084 | WCH 03483492 | PB: Coil-Nr. 90/1 | 38.91 | 38.91 | Ok
HCVSSB_01_-BU002503 | HCVSSB_01_ | VS01 | HCVSSB_01_ | HCVSSB_011-AK002503 | Boehler | Heraeus | Prestara | 2.48 | 2.11 | <1° | 391324/3 | 15551 | 1.00309 | 48.40 | 48.39 | < 3 mm/tube | nr. 035084 | WCH 03483492 | PB: Coil-Nr. 90/1 | 38.95 | 38.93 | Ok
HCVSSB_01_-BU002504 | HCVSSB_01_ | VS01 | HCVSSB_01_ | HCVSSB_011-AK002504 | Boehler | Heraeus | Prestara | 2.48 | 2.11 | <1° | 391324/3 | 15552 | 1.00309 | 48.65 | 48.37 | < 3 mm/tube | nr. 035084 | WCH 03483492 | PB: Coil-Nr. 90/1 | 38.91 | 38.90 | Ok
HCVSSB_01_-BU002505 | HCVSSB_01_ | VS01 | HCVSSB_01_ | HCVSSB_011-AK002505 | Boehler | Heraeus | Prestara | 2.48 | 2.11 | <1° | 391324/3 | 15551 | 1.00309 | 48.64 | 48.44 | < 3 mm/tube | nr. 035084 | WCH 03483492 | PB: Coil-Nr. 90/1 | 38.91 | 38.98 | Ok
HCVSSB_01_-BU002506 | HCVSSB_01_ | VS01 | HCVSSB_01_ | HCVSSB_011-AK002506 | Boehler | Heraeus | Prestara | 2.48 | 2.11 | <1° | 391324/3 | 15551 | 1.00309 | 48.65 | 48.39 | < 3 mm/tube | nr. 035084 | WCH 03483492 | PB: Coil-Nr. 90/1 | 38.95 | 38.92 | Ok
HCVSSB_01_-BU002507 | HCVSSB_01_ | VS01 | HCVSSB_01_ | HCVSSB_011-AK002507 | Boehler | Heraeus | Prestara | 2.48 | 2.11 | <1° | 391324/3 | 15551 | 1.00309 | 48.64 | 48.40 | < 3 mm/tube | nr. 035084 | WCH 03483492 | PB: Coil-Nr. 90/1 | 38.90 | 38.92 | Ok
HCVSSB_01_-BU002508 | HCVSSB_01_ | VS01 | HCVSSB_01_ | HCVSSB_011-AK002508 | Boehler | Heraeus | Prestara | 2.48 | 2.11 | <1° | 391324/3 | 15551 | 1.00309 | 48.39 | 48.38 | < 3 mm/tube | nr. 035084 | WCH 03483492 | PB: Coil-Nr. 90/1 | 38.96 | 38.93 | Ok
HCVSSB_01_-BU002509 | HCVSSB_01_ | VS01 | HCVSSB_01_ | HCVSSB_014-AK002509 | Boehler | Heraeus | Prestara | 2.48 | 2.11 | <1° | 391324/3 | 15551 | 1.00309 | 48.65 | 48.62 | < 3 mm/tube | nr. 035084 | WCH 03483492 | PB: Coil-Nr. 90/1 | 38.96 | 38.98 | Ok
HCVSSB_01_-BU002510 | HCVSSB_01_ | VS01 | HCVSSB_01_ | HCVSSB_014-AK002510 | Boehler | Heraeus | Prestara | 2.48 | 2.11 | <1° | 391324/3 | 15550 | 1.00309 | 48.37 | 48.62 | < 3 mm/tube | nr. 035084 | WCH 03483492 | PB: Coil-Nr. 90/1 | 38.96 | 38.91 | Ok
HCVSSB_01_-BU002511 | HCVSSB_01_ | VS01 | HCVSSB_01_ | HCVSSB_014-AK002511 | Boehler | Heraeus | Prestara | 2.48 | 2.11 | <1° | 391324/3 | 15551 | 1.00309 | 48.41 | 48.42 | < 3 mm/tube | nr. 035084 | WCH 03483492 | PB: Coil-Nr. 90/1 | 38.95 | 38.92 | Ok
HCVSSB_01_-BU002512 | HCVSSB_01_ | VS01 | HCVSSB_01_ | HCVSSB_014-AK002512 | Boehler | Heraeus | Prestara | 2.50 | 2.40 | <1° | 387024/2 | 15551 | 1.00292 | 48.41 | 48.46 | < 3 mm/tube | nr. 034653 | WCH 03443302 | PB: Coil-Nr. 89/1 | 38.92 | 38.93 | Ok
HCVSSB_01_-BU002513 | HCVSSB_01_ | VS01 | HCVSSB_01_ | HCVSSB_014-AK002513 | Boehler | Heraeus | Prestara | 2.50 | 2.40 | <1° | 387024/2 | 15551 | 1.00292 | 48.39 | 48.39 | < 3 mm/tube | nr. 034653 | WCH 03443302 | PB: Coil-Nr. 89/1 | 38.93 | 38.96 | Ok
HCVSSB_01_-BU002514 | HCVSSB_01_ | VS01 | HCVSSB_01_ | HCVSSB_014-AK002514 | Boehler | Heraeus | Prestara | 2.50 | 2.40 | <1° | 387024/2 | 15551 | 1.00292 | 48.40 | 48.43 | < 3 mm/tube | nr. 034653 | WCH 03443302 | PB: Coil-Nr. 89/1 | 38.95 | 38.98 | Ok
HCVSSB_01_-BU002515 | HCVSSB_01_ | VS01 | HCVSSB_01_ | HCVSSB_014-AK002515 | Boehler | Heraeus | Prestara | 2.50 | 2.40 | <1° | 387024/2 | 15551 | 1.00292 | 48.43 | 48.45 | < 3 mm/tube | nr. 034653 | WCH 03443302 | PB: Coil-Nr. 89/1 | 38.96 | 38.97 | Ok
HCVSSB_01_-BU002516 | HCVSSB_01_ | VS01 | HCVSSB_01_ | HCVSSB_014-AK002516 | Boehler | Heraeus | Prestara | 2.50 | 2.40 | <1° | 387024/2 | 15551 | 1.00292 | 48.44 | 48.46 | < 3 mm/tube | nr. 034653 | WCH 03443302 | PB: Coil-Nr. 89/1 | 38.95 | 38.98 | Ok
HCVSSB_01_-BU002517 | HCVSSB_01_ | VS01 | HCVSSB_01_ | HCVSSB_014-AK002517 | Boehler | Heraeus | Prestara | 2.50 | 2.40 | <1° | 387024/2 | 15551 | 1.00292 | 48.39 | 48.38 | < 3 mm/tube | nr. 034653 | WCH 03443302 | PB: Coil-Nr. 89/1 | 38.93 | 38.92 | Ok
HCVSSB_01_-BU002518 | HCVSSB_01_ | VS01 | HCVSSB_01_ | HCVSSB_014-AK002518 | Boehler | Heraeus | Prestara | 2.50 | 2.40 | <1° | 387024/2 | 15551 | 1.00292 | 48.44 | 48.40 | < 3 mm/tube | nr. 034653 | WCH 03443302 | PB: Coil-Nr. 89/1 | 38.97 | 38.94 | Ok
HCVSSB_01_-BU002519 | HCVSSB_01_ | VS01 | HCVSSB_01_ | HCVSSB_014-AK002519 | Boehler | Heraeus | Prestara | 2.50 | 2.40 | <1° | 387024/2 | 15551 | 1.00292 | 48.41 | 48.43 | < 3 mm/tube | nr. 034653 | WCH 03443302 | PB: Coil-Nr. 89/1 | 38.95 | 38.98 | Ok
HCVSSB_01_-BU002520 | HCVSSB_01_ | VS01 | HCVSSB_01_ | HCVSSB_014-AK002520 | Boehler | Heraeus | Prestara | 2.50 | 2.40 | <1° | 387024/2 | 15550 | 1.00292 | 48.44 | 48.45 | < 3 mm/tube | nr. 034653 | WCH 03443302 | PB: Coil-Nr. 89/1 | 38.98 | 38.99 | Ok
HCVSSB_01_-BU002521 | HCVSSB_01_ | VS01 | HCVSSB_01_ | HCVSSB_014-AK002521 | Boehler | Heraeus | Prestara | 2.50 | 2.40 | <1° | 387024/2 | 15550 | 1.00292 | 48.43 | 48.44 | < 3 mm/tube | nr. 034653 | WCH 03443302 | PB: Coil-Nr. 89/1 | 38.94 | 38.96 | Ok
HCVSSB_01_-BU002522 | HCVSSB_01_ | VS01 | HCVSSB_01_ | HCVSSB_014-AK002522 | Boehler | Heraeus | Prestara | 2.50 | 2.40 | <1° | 387024/2 | 15550 | 1.00292 | 48.39 | 48.43 | < 3 mm/tube | nr. 034653 | WCH 03443302 | PB: Coil-Nr. 89/1 | 38.98 | 38.97 | Ok
HCVSSB_01_-BU002523 | HCVSSB_01_ | VS01 | HCVSSB_01_ | HCVSSB_013-AK002523 | Boehler | Heraeus | Prestara | 2.50 | 2.40 | <1° | 387024/2 | 15550 | 1.00292 | 48.42 | 48.42 | < 3 mm/tube | nr. 034653 | WCH 03443302 | PB: Coil-Nr. 89/1 | 38.94 | 38.98 | Ok
HCVSSB_01_-BU002525 | HCVSSB_01_ | VS01 | HCVSSB_01_ | HCVSSB_014-AK002525 | Boehler | Heraeus | Prestara | 2.50 | 2.40 | <1° | 387024/2 | 15550 | 1.00292 | 48.41 | 48.43 | < 3 mm/tube | nr. 034653 | WCH 03443302 | PB: Coil-Nr. 89/1 | 38.99 | 38.99 | Ok
HCVSSB_01_-BU002526 | HCVSSB_01_ | VS01 | HCVSSB_01_ | HCVSSB_013-AK002526 | Boehler | Heraeus | Prestara | 2.50 | 2.40 | <1° | 387024/2 | 15550 | 1.00292 | 48.43 | 48.44 | < 3 mm/tube | nr. 034653 | WCH 03443302 | PB: Coil-Nr. 89/1 | 38.94 | 38.98 | Ok
HCVSSB_01_-BU002527 | HCVSSB_01_ | VS01 | HCVSSB_01_ | HCVSSB_014-AK002527 | Boehler | Heraeus | Prestara | 2.50 | 2.40 | <1° | 387024/2 | 15550 | 1.00292 | 48.41 | 48.41 | < 3 mm/tube | nr. 034653 | WCH 03443302 | PB: Coil-Nr. 89/1 | 38.96 | 38.99 | Ok
HCVSSB_01_-BU002528 | HCVSSB_01_ | VS01 | HCVSSB_01_ | HCVSSB_014-AK002528 | Boehler | Heraeus | Prestara | 2.50 | 2.40 | <1° | 387024/2 | 15550 | 1.00292 | 48.39 | 48.43 | < 3 mm/tube | nr. 034653 | WCH 03443302 | PB: Coil-Nr. 89/1 | 38.99 | 38.96 | Ok
HCVSSB_01_-BU002529 | HCVSSB_01_ | VS01 | HCVSSB_01_ | HCVSSB_014-AK002529 | Boehler | Heraeus | Prestara | 2.50 | 2.40 | <1° | 387024/2 | 15550 | 1.00292 | 48.43 | 48.42 | < 3 mm/tube | nr. 034653 | WCH 03443302 | PB: Coil-Nr. 89/1 | 38.92 | 38.91 | Ok
HCVSSB_01_-BU002530 | HCVSSB_01_ | VS01 | HCVSSB_01_ | HCVSSB_014-AK002530 | Boehler | Heraeus | Prestara | 2.50 | 2.40 | <1° | 387024/2 | 15550 | 1.00292 | 48.40 | 48.37 | < 3 mm/tube | nr. 034653 | WCH 03443302 | PB: Coil-Nr. 89/1 | 38.96 | 38.93 | Ok
HCVSSB_01_-BU002531 | HCVSSB_01_ | VS01 | HCVSSB_01_ | HCVSSB_014-AK002531 | Boehler | Heraeus | Prestara | 2.50 | 2.40 | <1° | 387024/2 | 15551 | 1.00292 | 48.40 | 48.40 | < 3 mm/tube | nr. 034653 | WCH 03443302 | PB: Coil-Nr. 89/1 | 38.97 | 38.98 | Ok
HCVSSB_01_-BU002532 | HCVSSB_01_ | VS01 | HCVSSB_01_ | HCVSSB_014-AK002532 | Boehler | Heraeus | Prestara | 2.50 | 2.40 | <1° | 387024/2 | 15551 | 1.00292 | 48.41 | 48.42 | < 3 mm/tube | nr. 034653 | WCH 03443302 | PB: Coil-Nr. 89/1 | 38.96 | 39.00 | Ok
HCVSSB_01_-BU002533 | HCVSSB_01_ | VS01 | HCVSSB_01_ | HCVSSB_014-AK002533 | Boehler | Heraeus | Prestara | 2.50 | 2.40 | <1° | 387024/2 | 15550 | 1.00292 | 48.38 | 48.37 | < 3 mm/tube | nr. 034653 | WCH 03443302 | PB: Coil-Nr. 89/1 | 38.95 | 38.92 | Ok
HCVSSB_01_-BU002534 | HCVSSB_01_ | VS01 | HCVSSB_01_ | HCVSSB_014-AK002534 | Boehler | Heraeus | Prestara | 2.50 | 2.40 | <1° | 387024/2 | 15550 | 1.00292 | 48.42 | 48.39 | < 3 mm/tube | nr. 034653 | WCH 03443302 | PB: Coil-Nr. 89/1 | 38.97 | 38.95 | Ok
HCVSSB_01_-BU002535 | HCVSSB_01_ | VS01 | HCVSSB_01_ | HCVSSB_014-AK002535 | Boehler | Heraeus | Prestara | 2.50 | 2.40 | <1° | 387024/2 | 15547 | 1.00292 | 48.38 | 48.40 | < 3 mm/tube | nr. 034653 | WCH 03443302 | PB: Coil-Nr. 89/1 | 38.97 | 38.96 | Ok
HCVSSB_01_-BU002536 | HCVSSB_01_ | VS01 | HCVSSB_01_ | HCVSSB_014-AK002536 | Boehler | Heraeus | Prestara | 2.56 | 2.32 | <1° | 387024/8 | 15549 | 1.00258 | 48.41 | 48.40 | < 3 mm/tube | nr. 034658 | WCH 03443296 | PB: Coli-Nr. 83/1 | 38.99 | 38.99 | Ok
HCVSSB_01_-BU002537 | HCVSSB_01_ | VS01 | HCVSSB_01_ | HCVSSB_011-AK002537 | Boehler | Heraeus | Prestara | 2.56 | 2.32 | <1° | 387024/8 | 15549 | 1.00258 | 48.43 | 48.41 | < 3 mm/tube | nr. 034658 | WCH 03443296 | PB: Coli-Nr. 83/1 | 38.97 | 38.99 | Ok
HCVSSB_01_-BU002538 | HCVSSB_01_ | VS01 | HCVSSB_01_ | HCVSSB_011-AK002538 | Boehler | Heraeus | Prestara | 2.56 | 2.32 | <1° | 387024/8 | 15549 | 1.00258 | 48.42 | 48.39 | < 3 mm/tube | nr. 034658 | WCH 03443296 | PB: Coli-Nr. 83/1 | 39.00 | 38.98 | Ok
HCVSSB_01_-BU002539 | HCVSSB_01_ | VS01 | HCVSSB_01_ | HCVSSB_011-AK002539 | Boehler | Heraeus | Prestara | 2.56 | 2.32 | <1° | 387024/8 | 15549 | 1.00258 | 48.39 | 48.40 | < 3 mm/tube | nr. 034658 | WCH 03443296 | PB: Coli-Nr. 83/1 | 38.99 | 38.99 | Ok
HCVSSB_01_-BU002540 | HCVSSB_01_ | VS01 | HCVSSB_01_ | HCVSSB_011-AK002540 | Boehler | Heraeus | Prestara | 2.56 | 2.32 | <1° | 387024/8 | 15549 | 1.00258 | 48.40 | 48.39 | < 3 mm/tube | nr. 034658 | WCH 03443296 | PB: Coli-Nr. 83/1 | 38.99 | 38.99 | Ok
HCVSSB_01_-BU002541 | HCVSSB_01_ | VS01 | HCVSSB_01_ | HCVSSB_013-AK002541 | Boehler | Heraeus | Prestara | 2.56 | 2.32 | <1° | 387024/8 | 15549 | 1.00258 | 48.39 | 48.41 | < 3 mm/tube | nr. 034658 | WCH 03443296 | PB: Coli-Nr. 83/1 | 38.98 | 39.00 | Ok
HCVSSB_01_-BU002542 | HCVSSB_01_ | VS01 | HCVSSB_01_ | HCVSSB_013-AK002542 | Boehler | Heraeus | Prestara | 2.56 | 2.32 | <1° | 387024/8 | 15549 | 1.00258 | 48.38 | 48.42 | < 3 mm/tube | nr. 034658 | WCH 03443296 | PB: Coli-Nr. 83/1 | 38.97 | 38.96 | Ok
HCVSSB_01_-BU002543 | HCVSSB_01_ | VS01 | HCVSSB_01_ |  | Boehler | Heraeus | Prestara | 2.56 | 2.32 | <1° | 387024/8 | 15549 | 1.00258 | 48.39 | 48.41 | < 3 mm/tube | nr. 034658 | WCH 03443296 | PB: Coli-Nr. 83/1 | 38.97 | 39.01 | Ok
HCVSSB_01_-BU002544 | HCVSSB_01_ | VS01 | HCVSSB_01_ | HCVSSB_013-AK002544 | Boehler | Heraeus | Prestara | 2.56 | 2.32 | <1° | 387024/8 | 15549 | 1.00258 | 48.42 | 48.43 | < 3 mm/tube | nr. 034658 | WCH 03443296 | PB: Coli-Nr. 83/1 | 38.98 | 38.99 | Ok
HCVSSB_01_-BU002545 | HCVSSB_01_ | VS01 | HCVSSB_01_ | HCVSSB_013-AK002545 | Boehler | Heraeus | Prestara | 2.56 | 2.32 | <1° | 387024/8 | 15549 | 1.00258 | 48.44 | 48.39 | < 3 mm/tube | nr. 034658 | WCH 03443296 | PB: Coli-Nr. 83/1 | 38.96 | 39.01 | Ok
HCVSSB_01_-BU002546 | HCVSSB_01_ | VS01 | HCVSSB_01_ | HCVSSB_013-AK002546 | Boehler | Heraeus | Prestara | 2.56 | 2.32 | <1° | 387024/8 | 15549 | 1.00258 | 48.41 | 48.41 | < 3 mm/tube | nr. 034658 | WCH 03443296 | PB: Coli-Nr. 83/1 | 38.98 | 38.95 | Ok
HCVSSB_01_-BU002547 | HCVSSB_01_ | VS01 | HCVSSB_01_ | HCVSSB_013-AK002547 | Boehler | Heraeus | Prestara | 2.56 | 2.32 | <1° | 387024/8 | 15549 | 1.00258 | 48.37 | 48.39 | < 3 mm/tube | nr. 034658 | WCH 03443296 | PB: Coli-Nr. 83/1 | 38.97 | 38.99 | Ok
HCVSSB_01_-BU002548 | HCVSSB_01_ | VS01 | HCVSSB_01_ | HCVSSB_013-AK002548 | Boehler | Heraeus | Prestara | 2.56 | 2.32 | <1° | 387024/8 | 15549 | 1.00258 | 48.39 | 48.41 | < 3 mm/tube | nr. 034658 | WCH 03443296 | PB: Coli-Nr. 83/1 | 38.99 | 38.97 | Ok
HCVSSB_01_-BU002549 | HCVSSB_01_ | VS01 | HCVSSB_01_ | HCVSSB_013-AK002549 | Boehler | Heraeus | Prestara | 2.40 | 2.14 | <1° | 387024/6 | 15549 | 1.00303 | 48.37 | 48.41 | < 3 mm/tube | nr. 034657 | WCH 03443301 | PB: Coil-Nr. 88/1 | 39.00 | 39.02 | Ok
HCVSSB_01_-BU002550 | HCVSSB_01_ | VS01 | HCVSSB_01_ | HCVSSB_013-AK002550 | Boehler | Heraeus | Prestara | 2.40 | 2.14 | <1° | 387024/6 | 15549 | 1.00303 | 48.42 | 48.40 | < 3 mm/tube | nr. 034657 | WCH 03443301 | PB: Coil-Nr. 88/1 | 39.02 | 38.99 | Ok
HCVSSB_01_-BU002551 | HCVSSB_01_ | VS01 | HCVSSB_01_ | HCVSSB_013-AK002551 | Boehler | Heraeus | Prestara | 2.40 | 2.14 | <1° | 387024/6 | 15549 | 1.00303 | 48.39 | 48.40 | < 3 mm/tube | nr. 034657 | WCH 03443301 | PB: Coil-Nr. 88/1 | 39.03 | 38.99 | Ok
HCVSSB_01_-BU002552 | HCVSSB_01_ | VS01 | HCVSSB_01_ | HCVSSB_013-AK002552 | Boehler | Heraeus | Prestara | 2.40 | 2.14 | <1° | 387024/6 | 15549 | 1.00303 | 48.39 | 48.37 | < 3 mm/tube | nr. 034657 | WCH 03443301 | PB: Coil-Nr. 88/1 | 39.00 | 38.99 | Ok
HCVSSB_01_-BU002553 | HCVSSB_01_ | VS01 | HCVSSB_01_ | HCVSSB_013-AK002553 | Boehler | Heraeus | Prestara | 2.40 | 2.14 | <1° | 387024/6 | 15549 | 1.00303 | 48.38 | 48.40 | < 3 mm/tube | nr. 034657 | WCH 03443301 | PB: Coil-Nr. 88/1 | 39.00 | 38.99 | Ok
HCVSSB_01_-BU002554 | HCVSSB_01_ | VS01 | HCVSSB_01_ |  | Boehler | Heraeus | Prestara | 2.40 | 2.14 | <1° | 387024/6 | 15549 | 1.00303 | 48.39 | 48.38 | < 3 mm/tube | nr. 034657 | WCH 03443301 | PB: Coil-Nr. 88/1 | 38.98 | 39.01 | Ok
HCVSSB_01_-BU002555 | HCVSSB_01_ | VS01 | HCVSSB_01_ |  | Boehler | Heraeus | Prestara | 2.40 | 2.14 | <1° | 387024/6 | 15549 | 1.00303 | 48.39 | 48.39 | < 3 mm/tube | nr. 034657 | WCH 03443301 | PB: Coil-Nr. 88/1 | 39.01 | 38.99 | Ok
HCVSSB_01_-BU002556 | HCVSSB_01_ | VS01 | HCVSSB_01_ | HCVSSB_013-AK002556 | Boehler | Heraeus | Prestara | 2.40 | 2.14 | <1° | 387024/6 | 15549 | 1.00303 | 48.38 | 48.37 | < 3 mm/tube | nr. 034657 | WCH 03443301 | PB: Coil-Nr. 88/1 | 38.99 | 38.94 | Ok
HCVSSB_01_-BU002557 | HCVSSB_01_ | VS01 | HCVSSB_01_ | HCVSSB_013-AK002557 | Boehler | Heraeus | Prestara | 2.40 | 2.14 | <1° | 387024/6 | 15549 | 1.00303 | 48.39 | 48.40 | < 3 mm/tube | nr. 034657 | WCH 03443301 | PB: Coil-Nr. 88/1 | 38.92 | 38.95 | Ok
HCVSSB_01_-BU002558 | HCVSSB_01_ | VS01 | HCVSSB_01_ | HCVSSB_013-AK002558 | Boehler | Heraeus | Prestara | 2.40 | 2.14 | <1° | 387024/6 | 15549 | 1.00303 | 48.39 | 48.41 | < 3 mm/tube | nr. 034657 | WCH 03443301 | PB: Coil-Nr. 88/1 | 38.93 | 38.95 | Ok
HCVSSB_01_-BU002559 | HCVSSB_01_ | VS01 | HCVSSB_01_ | HCVSSB_013-AK002559 | Boehler | Heraeus | Prestara | 2.40 | 2.14 | <1° | 387024/6 | 15549 | 1.00303 | 48.42 | 48.40 | < 3 mm/tube | nr. 034657 | WCH 03443301 | PB: Coil-Nr. 88/1 | 38.94 | 38.92 | Ok
HCVSSB_01_-BU002560 | HCVSSB_01_ | VS01 | HCVSSB_01_ | HCVSSB_013-AK002560 | Boehler | Heraeus | Prestara | 2.40 | 2.14 | <1° | 387024/6 | 15549 | 1.00303 | 48.39 | 48.41 | < 3 mm/tube | nr. 034657 | WCH 03443301 | PB: Coil-Nr. 88/1 | 38.93 | 38.95 | Ok
HCVSSB_01_-BU002561 | HCVSSB_01_ | VS01 | HCVSSB_01_ | HCVSSB_011-AK002561 | Boehler | Heraeus | Prestara | 2.40 | 2.14 | <1° | 387024/6 | 15549 | 1.00303 | 48.38 | 48.39 | < 3 mm/tube | nr. 034657 | WCH 03443301 | PB: Coil-Nr. 88/1 | 38.92 | 38.93 | Ok
HCVSSB_01_-BU002562 | HCVSSB_01_ | VS01 | HCVSSB_01_ | HCVSSB_012-AK002562 | Boehler | Heraeus | Prestara | 2.40 | 2.14 | <1° | 387024/6 | 15549 | 1.00303 | 48.37 | 48.39 | < 3 mm/tube | nr. 034657 | WCH 03443301 | PB: Coil-Nr. 88/1 | 38.92 | 38.92 | Ok
HCVSSB_01_-BU002563 | HCVSSB_01_ | VS01 | HCVSSB_01_ | HCVSSB_012-AK002563 | Boehler | Heraeus | Prestara | 2.40 | 2.14 | <1° | 387024/6 | 15549 | 1.00303 | 48.39 | 48.42 | < 3 mm/tube | nr. 034657 | WCH 03443301 | PB: Coil-Nr. 88/1 | 38.95 | 38.93 | Ok
HCVSSB_01_-BU002564 | HCVSSB_01_ | VS01 | HCVSSB_01_ | HCVSSB_012-AK002564 | Boehler | Heraeus | Prestara | 2.40 | 2.14 | <1° | 387024/6 | 15549 | 1.00303 | 48.42 | 48.40 | < 3 mm/tube | nr. 034657 | WCH 03443301 | PB: Coil-Nr. 88/1 | 38.94 | 38.93 | Ok
HCVSSB_01_-BU002565 | HCVSSB_01_ | VS01 | HCVSSB_01_ | HCVSSB_012-AK002565 | Boehler | Heraeus | Prestara | 2.40 | 2.14 | <1° | 387024/6 | 15549 | 1.00303 | 48.39 | 48.38 | < 3 mm/tube | nr. 034657 | WCH 03443301 | PB: Coil-Nr. 88/1 | 38.92 | 38.91 | Ok
HCVSSB_01_-BU002566 | HCVSSB_01_ | VS01 | HCVSSB_01_ | HCVSSB_012-AK002566 | Boehler | Heraeus | Prestara | 2.40 | 2.14 | <1° | 387024/6 | 15549 | 1.00303 | 48.37 | 48.40 | < 3 mm/tube | nr. 034657 | WCH 03443301 | PB: Coil-Nr. 88/1 | 38.96 | 38.93 | Ok
HCVSSB_01_-BU002567 | HCVSSB_01_ | VS01 | HCVSSB_01_ | HCVSSB_012-AK002567 | Boehler | Heraeus | Prestara | 2.40 | 2.14 | <1° | 387024/6 | 15549 | 1.00303 | 48.37 | 48.38 | < 3 mm/tube | nr. 034657 | WCH 03443301 | PB: Coil-Nr. 88/1 | 38.94 | 38.93 | Ok
HCVSSB_01_-BU002568 | HCVSSB_01_ | VS01 | HCVSSB_01_ | HCVSSB_012-AK002568 | Boehler | Heraeus | Prestara | 2.40 | 2.14 | <1° | 387024/6 | 15549 | 1.00303 | 48.38 | 48.40 | < 3 mm/tube | nr. 034657 | WCH 03443301 | PB: Coil-Nr. 88/1 | 38.95 | 38.94 | Ok
HCVSSB_01_-BU002569 | HCVSSB_01_ | VS01 | HCVSSB_01_ | HCVSSB_012-AK002569 | Boehler | Heraeus | Prestara | 2.40 | 2.14 | <1° | 387024/6 | 15549 | 1.00303 | 48.39 | 48.37 | < 3 mm/tube | nr. 034657 | WCH 03443301 | PB: Coil-Nr. 88/1 | 38.92 | 38.96 | Ok
HCVSSB_01_-BU002570 | HCVSSB_01_ | VS01 | HCVSSB_01_ | HCVSSB_012-AK002570 | Boehler | Heraeus | Prestara | 2.40 | 2.14 | <1° | 387024/6 | 15549 | 1.00303 | 48.40 | 48.38 | < 3 mm/tube | nr. 034657 | WCH 03443301 | PB: Coil-Nr. 88/1 | 38.90 | 38.95 | Ok
HCVSSB_01_-BU002571 | HCVSSB_01_ | VS01 | HCVSSB_01_ | HCVSSB_012-AK002571 | Boehler | Heraeus | Prestara | 2.40 | 2.14 | <1° | 387024/6 | 15549 | 1.00303 | 48.36 | 48.34 | < 3 mm/tube | nr. 034657 | WCH 03443301 | PB: Coil-Nr. 88/1 | 38.90 | 38.90 | Ok
HCVSSB_01_-BU002572 | HCVSSB_01_ | VS01 | HCVSSB_01_ | HCVSSB_012-AK002572 | Boehler | Heraeus | Prestara | 2.40 | 2.14 | <1° | 387024/6 | 15549 | 1.00303 | 48.40 | 48.40 | < 3 mm/tube | nr. 034657 | WCH 03443301 | PB: Coil-Nr. 88/1 | 38.94 | 38.88 | Ok
HCVSSB_01_-BU002573 | HCVSSB_01_ | VS01 | HCVSSB_01_ | HCVSSB_012-AK002573 | Boehler | Heraeus | Prestara | 2.40 | 2.14 | <1° | 387024/6 | 15550 | 1.00303 | 48.41 | 48.39 | < 3 mm/tube | nr. 034657 | WCH 03443301 | PB: Coil-Nr. 88/1 | 38.96 | 38.91 | Ok
HCVSSB_01_-BU002574 | HCVSSB_01_ | VS01 | HCVSSB_01_ | HCVSSB_011-AK002574 | Boehler | Heraeus | Prestara | 2.40 | 2.14 | <1° | 387024/6 | 15550 | 1.00303 | 48.35 | 48.38 | < 3 mm/tube | nr. 034657 | WCH 03443301 | PB: Coil-Nr. 88/1 | 39.03 | 39.04 | Ok
HCVSSB_01_-BU002575 | HCVSSB_01_ | VS01 | HCVSSB_01_ | HCVSSB_014-AK002575 | Boehler | Heraeus | Prestara | 2.40 | 2.14 | <1° | 387024/6 | 15550 | 1.00303 | 48.37 | 48.38 | < 3 mm/tube | nr. 034657 | WCH 03443301 | PB: Coil-Nr. 88/1 | 38.90 | 38.90 | Ok
HCVSSB_01_-BU002576 | HCVSSB_01_ | VS01 | HCVSSB_01_ | HCVSSB_012-AK002576 | Boehler | Heraeus | Prestara | 2.40 | 2.14 | <1° | 387024/6 | 15550 | 1.00303 | 48.33 | 48.37 | < 3 mm/tube | nr. 034657 | WCH 03443301 | PB: Coil-Nr. 88/1 | 38.93 | 38.91 | Ok
HCVSSB_01_-BU002577 | HCVSSB_01_ | VS01 | HCVSSB_01_ | HCVSSB_014-AK002577 | Boehler | Heraeus | Prestara | 2.40 | 2.14 | <1° | 387024/6 | 15550 | 1.00303 | 48.63 | 48.66 | < 3 mm/tube | nr. 034657 | WCH 03443301 | PB: Coil-Nr. 88/1 | 38.89 | 38.91 | Ok
HCVSSB_01_-BU002578 | HCVSSB_01_ | VS01 | HCVSSB_01_ | HCVSSB_012-AK002578 | Boehler | Heraeus | Prestara | 2.40 | 2.21 | <1° | 387024/7 | 15550 | 1.0033 | 48.33 | 48.34 | < 3 mm/tube | nr. 033872 | WCH 03443298 | PB: Coil-Nr. 85/1 | 39.02 | 39.03 | Ok
HCVSSB_01_-BU002579 | HCVSSB_01_ | VS01 | HCVSSB_01_ | HCVSSB_012-AK002579 | Boehler | Heraeus | Prestara | 2.40 | 2.21 | <1° | 387024/7 | 15550 | 1.0033 | 48.36 | 48.37 | < 3 mm/tube | nr. 033872 | WCH 03443298 | PB: Coil-Nr. 85/1 | 39.01 | 38.99 | Ok
HCVSSB_01_-BU002580 | HCVSSB_01_ | VS01 | HCVSSB_01_ | HCVSSB_012-AK002580 | Boehler | Heraeus | Prestara | 2.40 | 2.21 | <1° | 387024/7 | 15550 | 1.0033 | 48.41 | 48.40 | < 3 mm/tube | nr. 033872 | WCH 03443298 | PB: Coil-Nr. 85/1 | 39.06 | 39.04 | Ok
HCVSSB_01_-BU002581 | HCVSSB_01_ | VS01 | HCVSSB_01_ | HCVSSB_012-AK002581 | Boehler | Heraeus | Prestara | 2.40 | 2.21 | <1° | 387024/7 | 15550 | 1.0033 | 48.41 | 48.41 | < 3 mm/tube | nr. 033872 | WCH 03443298 | PB: Coil-Nr. 85/1 | 39.04 | 39.04 | Ok
HCVSSB_01_-BU002582 | HCVSSB_01_ | VS01 | HCVSSB_01_ | HCVSSB_012-AK002582 | Boehler | Heraeus | Prestara | 2.40 | 2.21 | <1° | 387024/7 | 15550 | 1.0033 | 48.40 | 48.42 | < 3 mm/tube | nr. 033872 | WCH 03443298 | PB: Coil-Nr. 85/1 | 39.03 | 39.05 | Ok
HCVSSB_01_-BU002583 | HCVSSB_01_ | VS01 | HCVSSB_01_ | HCVSSB_012-AK002583 | Boehler | Heraeus | Prestara | 2.40 | 2.21 | <1° | 387024/7 | 15550 | 1.0033 | 48.39 | 48.40 | < 3 mm/tube | nr. 033872 | WCH 03443298 | PB: Coil-Nr. 85/1 | 39.01 | 39.04 | Ok
HCVSSB_01_-BU002584 | HCVSSB_01_ | VS01 | HCVSSB_01_ | HCVSSB_012-AK002584 | Boehler | Heraeus | Prestara | 2.40 | 2.21 | <1° | 387024/7 | 15550 | 1.0033 | 48.43 | 48.41 | < 3 mm/tube | nr. 033872 | WCH 03443298 | PB: Coil-Nr. 85/1 | 38.98 | 39.03 | Ok
HCVSSB_01_-BU002585 | HCVSSB_01_ | VS01 | HCVSSB_01_ | HCVSSB_012-AK002585 | Boehler | Heraeus | Prestara | 2.40 | 2.21 | <1° | 387024/7 | 15550 | 1.0033 | 48.43 | 48.40 | < 3 mm/tube | nr. 033872 | WCH 03443298 | PB: Coil-Nr. 85/1 | 39.03 | 39.01 | Ok
HCVSSB_01_-BU002586 | HCVSSB_01_ | VS01 | HCVSSB_01_ | HCVSSB_013-AK002586 | Boehler | Heraeus | Prestara | 2.40 | 2.21 | <1° | 387024/7 | 15550 | 1.0033 | 48.40 | 48.42 | < 3 mm/tube | nr. 033872 | WCH 03443298 | PB: Coil-Nr. 85/1 | 39.04 | 39.03 | Ok
HCVSSB_01_-BU002587 | HCVSSB_01_ | VS01 | HCVSSB_01_ | HCVSSB_013-AK002587 | Boehler | Heraeus | Prestara | 2.40 | 2.21 | <1° | 387024/7 | 15550 | 1.0033 | 48.37 | 48.39 | < 3 mm/tube | nr. 033872 | WCH 03443298 | PB: Coil-Nr. 85/1 | 39.02 | 38.97 | Ok
HCVSSB_01_-BU002588 | HCVSSB_01_ | VS01 | HCVSSB_01_ | HCVSSB_013-AK002588 | Boehler | Heraeus | Prestara | 2.40 | 2.21 | <1° | 387024/7 | 15550 | 1.0033 | 48.43 | 48.35 | < 3 mm/tube | nr. 033872 | WCH 03443298 | PB: Coil-Nr. 85/1 | 39.02 | 39.03 | Ok
HCVSSB_01_-BU002589 | HCVSSB_01_ | VS01 | HCVSSB_01_ | HCVSSB_012-AK002589 | Boehler | Heraeus | Prestara | 2.40 | 2.21 | <1° | 387024/7 | 15550 | 1.0033 | 48.37 | 48.41 | < 3 mm/tube | nr. 033872 | WCH 03443298 | PB: Coil-Nr. 85/1 | 39.05 | 39.04 | Ok
HCVSSB_01_-BU002590 | HCVSSB_01_ | VS01 | HCVSSB_01_ | HCVSSB_012-AK002590 | Boehler | Heraeus | Prestara | 2.40 | 2.21 | <1° | 387024/7 | 15550 | 1.0033 | 48.42 | 48.35 | < 3 mm/tube | nr. 033872 | WCH 03443298 | PB: Coil-Nr. 85/1 | 39.02 | 39.04 | Ok
HCVSSB_01_-BU002591 | HCVSSB_01_ | VS01 | HCVSSB_01_ | HCVSSB_012-AK002591 | Boehler | Heraeus | Prestara | 2.40 | 2.21 | <1° | 387024/7 | 15550 | 1.0033 | 48.36 | 48.39 | < 3 mm/tube | nr. 033872 | WCH 03443298 | PB: Coil-Nr. 85/1 | 38.99 | 39.03 | Ok
HCVSSB_01_-BU002592 | HCVSSB_01_ | VS01 | HCVSSB_01_ | HCVSSB_013-AK002592 | Boehler | Heraeus | Prestara | 2.40 | 2.21 | <1° | 387024/7 | 15550 | 1.0033 | 48.40 | 48.35 | < 3 mm/tube | nr. 033872 | WCH 03443298 | PB: Coil-Nr. 85/1 | 39.00 | 39.00 | Ok
HCVSSB_01_-BU002593 | HCVSSB_01_ | VS01 | HCVSSB_01_ | HCVSSB_013-AK002593 | Boehler | Heraeus | Prestara | 2.40 | 2.21 | <1° | 387024/7 | 15550 | 1.0033 | 48.42 | 48.36 | < 3 mm/tube | nr. 033872 | WCH 03443298 | PB: Coil-Nr. 85/1 | 39.03 | 39.01 | Ok
HCVSSB_01_-BU002594 | HCVSSB_01_ | VS01 | HCVSSB_01_ | HCVSSB_013-AK002594 | Boehler | Heraeus | Prestara | 2.40 | 2.21 | <1° | 387024/7 | 15550 | 1.0033 | 48.39 | 48.39 | < 3 mm/tube | nr. 033872 | WCH 03443298 | PB: Coil-Nr. 85/1 | 39.04 | 39.00 | Ok
HCVSSB_01_-BU002595 | HCVSSB_01_ | VS01 | HCVSSB_01_ | HCVSSB_013-AK002595 | Boehler | Heraeus | Prestara | 2.40 | 2.21 | <1° | 387024/7 | 15550 | 1.0033 | 48.41 | 48.43 | < 3 mm/tube | nr. 033872 | WCH 03443298 | PB: Coil-Nr. 85/1 | 39.03 | 39.01 | Ok
HCVSSB_01_-BU002596 | HCVSSB_01_ | VS01 | HCVSSB_01_ | HCVSSB_013-AK002596 | Boehler | Heraeus | Prestara | 2.40 | 2.21 | <1° | 387024/7 | 15550 | 1.0033 | 48.40 | 48.37 | < 3 mm/tube | nr. 033872 | WCH 03443298 | PB: Coil-Nr. 85/1 | 39.01 | 39.05 | Ok
HCVSSB_01_-BU002597 | HCVSSB_01_ | VS01 | HCVSSB_01_ | HCVSSB_013-AK002597 | Boehler | Heraeus | Prestara | 2.40 | 2.21 | <1° | 387024/7 | 15550 | 1.0033 | 48.42 | 48.43 | < 3 mm/tube | nr. 033872 | WCH 03443298 | PB: Coil-Nr. 85/1 | 39.03 | 39.04 | Ok
HCVSSB_01_-BU002598 | HCVSSB_01_ | VS01 | HCVSSB_01_ | HCVSSB_013-AK002598 | Boehler | Heraeus | Prestara | 2.40 | 2.21 | <1° | 387024/7 | 15550 | 1.0033 | 48.39 | 48.38 | < 3 mm/tube | nr. 033872 | WCH 03443298 | PB: Coil-Nr. 85/1 | 39.01 | 39.04 | Ok
HCVSSB_01_-BU002599 | HCVSSB_01_ | VS01 | HCVSSB_01_ | HCVSSB_013-AK002599 | Boehler | Heraeus | Prestara | 2.53 | 2.24 | <1° | 387024/8 | 15550 | 1.00258 | 48.41 | 48.41 | < 3 mm/tube | nr. 034658 | WCH 03443296 | PB: Coil-Nr. 83/2 | 39.02 | 38.99 | Ok
HCVSSB_01_-BU002600 | HCVSSB_01_ | VS01 | HCVSSB_01_ | HCVSSB_013-AK002600 | Boehler | Heraeus | Prestara | 2.53 | 2.24 | <1° | 387024/8 | 15550 | 1.00258 | 48.40 | 48.42 | < 3 mm/tube | nr. 034658 | WCH 03443296 | PB: Coil-Nr. 83/2 | 39.02 | 39.04 | Ok
HCVSSB_01_-BU002601 | HCVSSB_01_ | VS01 | HCVSSB_01_ | HCVSSB_013-AK002601 | Boehler | Heraeus | Prestara | 2.53 | 2.24 | <1° | 387024/8 | 15550 | 1.00258 | 48.37 | 48.40 | < 3 mm/tube | nr. 034658 | WCH 03443296 | PB: Coil-Nr. 83/2 | 39.05 | 39.06 | Ok
HCVSSB_01_-BU002602 | HCVSSB_01_ | VS01 | HCVSSB_01_ | HCVSSB_013-AK002602 | Boehler | Heraeus | Prestara | 2.53 | 2.24 | <1° | 387024/8 | 15550 | 1.00258 | 48.41 | 48.39 | < 3 mm/tube | nr. 034658 | WCH 03443296 | PB: Coil-Nr. 83/2 | 39.03 | 39.06 | Ok
HCVSSB_01_-BU002603 | HCVSSB_01_ | VS01 | HCVSSB_01_ | HCVSSB_013-AK002603 | Boehler | Heraeus | Prestara | 2.53 | 2.24 | <1° | 387024/8 | 15550 | 1.00258 | 48.37 | 48.38 | < 3 mm/tube | nr. 034658 | WCH 03443296 | PB: Coil-Nr. 83/2 | 39.02 | 39.05 | Ok
HCVSSB_01_-BU002604 | HCVSSB_01_ | VS01 | HCVSSB_01_ | HCVSSB_013-AK002604 | Boehler | Heraeus | Prestara | 2.53 | 2.24 | <1° | 387024/8 | 15550 | 1.00258 | 48.40 | 48.40 | < 3 mm/tube | nr. 034658 | WCH 03443296 | PB: Coil-Nr. 83/2 | 39.05 | 39.03 | Ok
HCVSSB_01_-BU002605 | HCVSSB_01_ | VS01 | HCVSSB_01_ | HCVSSB_013-AK002605 | Boehler | Heraeus | Prestara | 2.53 | 2.24 | <1° | 387024/8 | 15550 | 1.00258 | 48.37 | 48.39 | < 3 mm/tube | nr. 034658 | WCH 03443296 | PB: Coil-Nr. 83/2 | 39.03 | 39.03 | Ok
HCVSSB_01_-BU002606 | HCVSSB_01_ | VS01 | HCVSSB_01_ | HCVSSB_013-AK002606 | Boehler | Heraeus | Prestara | 2.53 | 2.24 | <1° | 387024/8 | 15550 | 1.00258 | 48.37 | 48.38 | < 3 mm/tube | nr. 034658 | WCH 03443296 | PB: Coil-Nr. 83/2 | 39.02 | 39.00 | Ok
HCVSSB_01_-BU002607 | HCVSSB_01_ | VS01 | HCVSSB_01_ | HCVSSB_057-AK002607 | Boehler | Heraeus | Prestara | 2.53 | 2.24 | <1° | 387024/8 | 15550 | 1.00258 | 48.38 | 48.37 | < 3 mm/tube | nr. 034658 | WCH 03443296 | PB: Coil-Nr. 83/2 | 39.03 | 39.02 | Ok
HCVSSB_01_-BU002608 | HCVSSB_01_ | VS01 | HCVSSB_01_ | HCVSSB_013-AK002608 | Boehler | Heraeus | Prestara | 2.53 | 2.24 | <1° | 387024/8 | 15550 | 1.00258 | 48.41 | 48.52 | < 3 mm/tube | nr. 034658 | WCH 03443296 | PB: Coil-Nr. 83/2 | 39.01 | 38.99 | Ok
HCVSSB_01_-BU002609 | HCVSSB_01_ | VS01 | HCVSSB_01_ | HCVSSB_013-AK002609 | Boehler | Heraeus | Prestara | 2.53 | 2.24 | <1° | 387024/8 | 15550 | 1.00258 | 48.41 | 48.43 | < 3 mm/tube | nr. 034658 | WCH 03443296 | PB: Coil-Nr. 83/2 | 39.07 | 39.07 | Ok
HCVSSB_01_-BU002610 | HCVSSB_01_ | VS01 | HCVSSB_01_ | HCVSSB_012-AK002610 | Boehler | Heraeus | Prestara | 2.53 | 2.24 | <1° | 387024/8 | 15550 | 1.00258 | 48.44 | 48.40 | < 3 mm/tube | nr. 034658 | WCH 03443296 | PB: Coil-Nr. 83/2 | 39.01 | 39.08 | Ok
HCVSSB_01_-BU002611 | HCVSSB_01_ | VS01 | HCVSSB_01_ | HCVSSB_011-AK002611 | Boehler | Heraeus | Prestara | 2.53 | 2.24 | <1° | 387024/8 | 15550 | 1.00258 | 48.45 | 48.42 | < 3 mm/tube | nr. 034658 | WCH 03443296 | PB: Coil-Nr. 83/2 | 39.03 | 39.08 | Ok
HCVSSB_01_-BU002612 | HCVSSB_01_ | VS01 | HCVSSB_01_ | HCVSSB_011-AK002612 | Boehler | Heraeus | Prestara | 2.48 | 2.19 | <1° | 391327/2 | 15551 | 1.00287 | 48.62 | 48.64 | < 3 mm/tube | nr. 035053 | WCH 03483493 | PB: Coil-Nr. 91/1 | 39.07 | 39.08 | Ok
HCVSSB_01_-BU002613 | HCVSSB_01_ | VS01 | HCVSSB_01_ | HCVSSB_011-AK002613 | Boehler | Heraeus | Prestara | 2.48 | 2.19 | <1° | 391327/2 | 15550 | 1.00287 | 48.43 | 48.44 | < 3 mm/tube | nr. 035053 | WCH 03483493 | PB: Coil-Nr. 91/1 | 39.06 | 39.01 | Ok
HCVSSB_01_-BU002614 | HCVSSB_01_ | VS01 | HCVSSB_01_ | HCVSSB_011-AK002614 | Boehler | Heraeus | Prestara | 2.48 | 2.19 | <1° | 391327/2 | 15550 | 1.00287 | 48.42 | 48.43 | < 3 mm/tube | nr. 035053 | WCH 03483493 | PB: Coil-Nr. 91/1 | 39.05 | 39..04 | Ok
HCVSSB_01_-BU002615 | HCVSSB_01_ | VS01 | HCVSSB_01_ | HCVSSB_014-AK002615 | Boehler | Heraeus | Prestara | 2.48 | 2.19 | <1° | 391327/2 | 15550 | 1.00287 | 48.43 | 48.40 | < 3 mm/tube | nr. 035053 | WCH 03483493 | PB: Coil-Nr. 91/1 | 39.04 | 39.03 | Ok
HCVSSB_01_-BU002616 | HCVSSB_01_ | VS01 | HCVSSB_01_ | HCVSSB_014-AK002616 | Boehler | Heraeus | Prestara | 2.48 | 2.19 | <1° | 391327/2 | 15550 | 1.00287 | 48.38 | 48.39 | < 3 mm/tube | nr. 035053 | WCH 03483493 | PB: Coil-Nr. 91/1 | 38.96 | 39.03 | Ok
HCVSSB_01_-BU002617 | HCVSSB_01_ | VS01 | HCVSSB_01_ | HCVSSB_014-AK002617 | Boehler | Heraeus | Prestara | 2.48 | 2.19 | <1° | 391327/2 | 15550 | 1.00287 | 48.43 | 48.41 | < 3 mm/tube | nr. 035053 | WCH 03483493 | PB: Coil-Nr. 91/1 | 39.01 | 39.05 | Ok
HCVSSB_01_-BU002618 | HCVSSB_01_ | VS01 | HCVSSB_01_ | HCVSSB_014-AK002618 | Boehler | Heraeus | Prestara | 2.48 | 2.19 | <1° | 391327/2 | 15550 | 1.00287 | 48.38 | 48.42 | < 3 mm/tube | nr. 035053 | WCH 03483493 | PB: Coil-Nr. 91/1 | 39.00 | 39.04 | Ok
HCVSSB_01_-BU002619 | HCVSSB_01_ | VS01 | HCVSSB_01_ | HCVSSB_014-AK002619 | Boehler | Heraeus | Prestara | 2.48 | 2.19 | <1° | 391327/2 | 15550 | 1.00287 | 48.42 | 48.40 | < 3 mm/tube | nr. 035053 | WCH 03483493 | PB: Coil-Nr. 91/1 | 39.04 | 39.01 | Ok
HCVSSB_01_-BU002620 | HCVSSB_01_ | VS01 | HCVSSB_01_ | HCVSSB_014-AK002620 | Boehler | Heraeus | Prestara | 2.48 | 2.19 | <1° | 391327/2 | 15550 | 1.00287 | 48.39 | 48.40 | < 3 mm/tube | nr. 035053 | WCH 03483493 | PB: Coil-Nr. 91/1 | 39.03 | 39.01 | Ok
HCVSSB_01_-BU002621 | HCVSSB_01_ | VS01 | HCVSSB_01_ | HCVSSB_014-AK002621 | Boehler | Heraeus | Prestara | 2.48 | 2.19 | <1° | 391327/2 | 15550 | 1.00287 | 48.41 | 48.40 | < 3 mm/tube | nr. 035053 | WCH 03483493 | PB: Coil-Nr. 91/1 | 39.02 | 38.98 | Ok
HCVSSB_01_-BU002622 | HCVSSB_01_ | VS01 | HCVSSB_01_ | HCVSSB_014-AK002622 | Boehler | Heraeus | Prestara | 2.48 | 2.19 | <1° | 391327/2 | 15550 | 1.00287 | 48.42 | 48.39 | < 3 mm/tube | nr. 035053 | WCH 03483493 | PB: Coil-Nr. 91/1 | 39.03 | 39.00 | Ok
HCVSSB_01_-BU002623 | HCVSSB_01_ | VS01 | HCVSSB_01_ | HCVSSB_011-AK002623 | Boehler | Heraeus | Prestara | 2.48 | 2.19 | <1° | 391327/2 | 15550 | 1.00287 | 48.40 | 48.39 | < 3 mm/tube | nr. 035053 | WCH 03483493 | PB: Coil-Nr. 91/1 | 39.05 | 39.02 | Ok
HCVSSB_01_-BU002624 | HCVSSB_01_ | VS01 | HCVSSB_01_ | HCVSSB_011-AK002624 | Boehler | Heraeus | Prestara | 2.48 | 2.19 | <1° | 391327/2 | 15550 | 1.00287 | 48.43 | 48.41 | < 3 mm/tube | nr. 035053 | WCH 03483493 | PB: Coil-Nr. 91/1 | 38.98 | 39.00 | Ok
HCVSSB_01_-BU002625 | HCVSSB_01_ | VS01 | HCVSSB_01_ | HCVSSB_011-AK002625 | Boehler | Heraeus | Prestara | 2.48 | 2.19 | <1° | 391327/2 | 15550 | 1.00287 | 48.41 | 48.42 | < 3 mm/tube | nr. 035053 | WCH 03483493 | PB: Coil-Nr. 91/1 | 39.02 | 38.99 | Ok
HCVSSB_01_-BU002626 | HCVSSB_01_ | VS01 | HCVSSB_01_ | HCVSSB_011-AK002626 | Boehler | Heraeus | Prestara | 2.48 | 2.19 | <1° | 391327/2 | 15550 | 1.00287 | 48.37 | 48.40 | < 3 mm/tube | nr. 035053 | WCH 03483493 | PB: Coil-Nr. 91/1 | 39.05 | 39.02 | Ok
HCVSSB_01_-BU002627 | HCVSSB_01_ | VS01 | HCVSSB_01_ | HCVSSB_011-AK002627 | Boehler | Heraeus | Prestara | 2.48 | 2.19 | <1° | 391327/2 | 15550 | 1.00287 | 48.39 | 48.41 | < 3 mm/tube | nr. 035053 | WCH 03483493 | PB: Coil-Nr. 91/1 | 39.04 | 39.02 | Ok
HCVSSB_01_-BU002628 | HCVSSB_01_ | VS01 | HCVSSB_01_ | HCVSSB_011-AK002628 | Boehler | Heraeus | Prestara | 2.48 | 2.19 | <1° | 391327/2 | 15550 | 1.00287 | 48.42 | 48.41 | < 3 mm/tube | nr. 035053 | WCH 03483493 | PB: Coil-Nr. 91/1 | 39.00 | 39.03 | Ok
HCVSSB_01_-BU002629 | HCVSSB_01_ | VS01 | HCVSSB_01_ | HCVSSB_011-AK002629 | Boehler | Heraeus | Prestara | 2.48 | 2.19 | <1° | 391327/2 | 15550 | 1.00287 | 48.41 | 48.43 | < 3 mm/tube | nr. 035053 | WCH 03483493 | PB: Coil-Nr. 91/1 | 39.02 | 39.00 | Ok
HCVSSB_01_-BU002630 | HCVSSB_01_ | VS01 | HCVSSB_01_ | HCVSSB_011-AK002630 | Boehler | Heraeus | Prestara | 2.48 | 2.19 | <1° | 391327/2 | 15550 | 1.00287 | 48.41 | 48.40 | < 3 mm/tube | nr. 035053 | WCH 03483493 | PB: Coil-Nr. 91/1 | 39.00 | 39.03 | Ok
HCVSSB_01_-BU002631 | HCVSSB_01_ | VS01 | HCVSSB_01_ | HCVSSB_011-AK002631 | Boehler | Heraeus | Prestara | 2.48 | 2.19 | <1° | 391327/2 | 15550 | 1.00287 | 48.42 | 48.38 | < 3 mm/tube | nr. 035053 | WCH 03483493 | PB: Coil-Nr. 91/1 | 38.97 | 39.01 | Ok
HCVSSB_01_-BU002632 | HCVSSB_01_ | VS01 | HCVSSB_01_ | HCVSSB_011-AK002632 | Boehler | Heraeus | Prestara | 2.48 | 2.19 | <1° | 391327/2 | 15550 | 1.00287 | 48.40 | 48.42 | < 3 mm/tube | nr. 035053 | WCH 03483493 | PB: Coil-Nr. 91/1 | 39.05 | 39.05 | Ok
HCVSSB_01_-BU002633 | HCVSSB_01_ | VS01 | HCVSSB_01_ | HCVSSB_011-AK002633 | Boehler | Heraeus | Prestara | 2.48 | 2.19 | <1° | 391327/2 | 15550 | 1.00287 | 48.36 | 48.37 | < 3 mm/tube | nr. 035053 | WCH 03483493 | PB: Coil-Nr. 91/1 | 39.02 | 39.03 | Ok
HCVSSB_01_-BU002634 | HCVSSB_01_ | VS01 | HCVSSB_01_ | HCVSSB_011-AK002634 | Boehler | Heraeus | Prestara | 2.48 | 2.19 | <1° | 391327/2 | 15550 | 1.00287 | 48.41 | 48.40 | < 3 mm/tube | nr. 035053 | WCH 03483493 | PB: Coil-Nr. 91/1 | 39.05 | 39.07 | Ok
HCVSSB_01_-BU002635 | HCVSSB_01_ | VS01 | HCVSSB_01_ | HCVSSB_011-AK002635 | Boehler | Heraeus | Prestara | 2.48 | 2.19 | <1° | 391327/2 | 15550 | 1.00287 | 48.40 | 48.42 | < 3 mm/tube | nr. 035053 | WCH 03483493 | PB: Coil-Nr. 91/1 | 39.04 | 39.02 | Ok
HCVSSB_01_-BU002636 | HCVSSB_01_ | VS01 | HCVSSB_01_ | HCVSSB_011-AK002636 | Boehler | Heraeus | Prestara | 2.48 | 2.19 | <1° | 391327/2 | 15550 | 1.00287 | 48.35 | 48.40 | < 3 mm/tube | nr. 035053 | WCH 03483493 | PB: Coil-Nr. 91/1 | 39.05 | 39.00 | Ok
HCVSSB_01_-BU002637 | HCVSSB_01_ | VS01 | HCVSSB_01_ | HCVSSB_011-AK002637 | Boehler | Heraeus | Prestara | 2.48 | 2.19 | <1° | 391327/2 | 15549 | 1.00287 | 48.37 | 48.42 | < 3 mm/tube | nr. 035053 | WCH 03483493 | PB: Coil-Nr. 91/1 | 39.02 | 39.02 | Ok
HCVSSB_01_-BU002638 | HCVSSB_01_ | VS01 | HCVSSB_01_ | HCVSSB_011-AK002638 | Boehler | Heraeus | Prestara | 2.48 | 2.19 | <1° | 391327/2 | 15549 | 1.00287 | 48.36 | 48.42 | < 3 mm/tube | nr. 035053 | WCH 03483493 | PB: Coil-Nr. 91/1 | 39.01 | 39.01 | Ok
HCVSSB_01_-BU002639 | HCVSSB_01_ | VS01 | HCVSSB_01_ | HCVSSB_014-AK002639 | Boehler | Heraeus | Prestara | 2.48 | 2.19 | <1° | 391327/2 | 15549 | 1.00287 | 48.39 | 48.40 | < 3 mm/tube | nr. 035053 | WCH 03483493 | PB: Coil-Nr. 91/1 | 39.02 | 39.01 | Ok
HCVSSB_01_-BU002640 | HCVSSB_01_ | VS01 | HCVSSB_01_ | HCVSSB_014-AK002640 | Boehler | Heraeus | Prestara | 2.48 | 2.19 | <1° | 391327/2 | 15549 | 1.00287 | 48.41 | 48.36 | < 3 mm/tube | nr. 035053 | WCH 03483493 | PB: Coil-Nr. 91/1 | 39.03 | 39.02 | Ok
HCVSSB_01_-BU002641 | HCVSSB_01_ | VS01 | HCVSSB_01_ | HCVSSB_014-AK002641 | Boehler | Heraeus | Prestara | 2.48 | 2.19 | <1° | 391327/2 | 15549 | 1.00287 | 48.40 | 48.38 | < 3 mm/tube | nr. 035053 | WCH 03483493 | PB: Coil-Nr. 91/1 | 39.04 | 39.03 | Ok
HCVSSB_01_-BU002642 | HCVSSB_01_ | VS01 | HCVSSB_01_ | HCVSSB_014-AK002642 | Boehler | Heraeus | Prestara | 2.48 | 2.19 | <1° | 391327/2 | 15549 | 1.00287 | 48.42 | 48.40 | < 3 mm/tube | nr. 035053 | WCH 03483493 | PB: Coil-Nr. 91/1 | 39.00 | 39.02 | Ok
HCVSSB_01_-BU002643 | HCVSSB_01_ | VS01 | HCVSSB_01_ | HCVSSB_014-AK002643 | Boehler | Heraeus | Prestara | 2.48 | 2.19 | <1° | 391327/2 | 15549 | 1.00287 | 48.34 | 48.39 | < 3 mm/tube | nr. 035053 | WCH 03483493 | PB: Coil-Nr. 91/1 | 39.04 | 38.98 | Ok
HCVSSB_01_-BU002644 | HCVSSB_01_ | VS01 | HCVSSB_01_ | HCVSSB_014-AK002644 | Boehler | Heraeus | Prestara | 2.48 | 2.19 | <1° | 391327/2 | 15549 | 1.00287 | 48.40 | 48.42 | < 3 mm/tube | nr. 035053 | WCH 03483493 | PB: Coil-Nr. 91/1 | 39.01 | 39.00 | Ok
HCVSSB_01_-BU002645 | HCVSSB_01_ | VS01 | HCVSSB_01_ | HCVSSB_014-AK002645 | Boehler | Heraeus | Prestara | 2.48 | 2.19 | <1° | 391327/2 | 15548 | 1.00287 | 48.35 | 48.37 | < 3 mm/tube | nr. 035053 | WCH 03483493 | PB: Coil-Nr. 91/1 | 39.00 | 39.00 | Ok
HCVSSB_01_-BU002646 | HCVSSB_01_ | VS01 | HCVSSB_01_ | HCVSSB_014-AK002646 | Boehler | Heraeus | Prestara | 2.48 | 2.19 | <1° | 391327/2 | 15549 | 1.00287 | 48.41 | 48.40 | < 3 mm/tube | nr. 035053 | WCH 03483493 | PB: Coil-Nr. 91/1 | 38.98 | 39.01 | Ok
HCVSSB_01_-BU002647 | HCVSSB_01_ | VS01 | HCVSSB_01_ | HCVSSB_014-AK002647 | Boehler | Heraeus | Prestara | 2.48 | 2.19 | <1° | 391327/2 | 15549 | 1.00287 | 48.36 | 48.41 | < 3 mm/tube | nr. 035053 | WCH 03483493 | PB: Coil-Nr. 91/1 | 39.01 | 39.00 | Ok
HCVSSB_01_-BU002648 | HCVSSB_01_ | VS01 | HCVSSB_01_ | HCVSSB_014-AK002648 | Boehler | Heraeus | Prestara | 2.48 | 2.19 | <1° | 391327/2 | 15549 | 1.00287 | 48.35 | 48.44 | < 3 mm/tube | nr. 035053 | WCH 03483493 | PB: Coil-Nr. 91/1 | 39.04 | 39.04 | Ok
HCVSSB_01_-BU002649 | HCVSSB_01_ | VS01 | HCVSSB_01_ | HCVSSB_014-AK002649 | Boehler | Heraeus | Prestara | 2.43 | 2.35 | <1° | 387024/3 | 15550 | 1.00284 | 48.42 | 48.37 | < 3 mm/tube | nr. 034654 | WCH 03443295 | PB: Coil-Nr. 82/1 | 39.03 | 39.03 | Ok
HCVSSB_01_-BU002650 | HCVSSB_01_ | VS01 | HCVSSB_01_ | HCVSSB_014-AK002650 | Boehler | Heraeus | Prestara | 2.43 | 2.35 | <1° | 387024/3 | 15550 | 1.00284 | 48.43 | 48.39 | < 3 mm/tube | nr. 034654 | WCH 03443295 | PB: Coil-Nr. 82/1 | 38.99 | 39.02 | Ok
HCVSSB_01_-BU002651 | HCVSSB_01_ | VS01 | HCVSSB_01_ | HCVSSB_014-AK002651 | Boehler | Heraeus | Prestara | 2.43 | 2.35 | <1° | 387024/3 | 15550 | 1.00284 | 48.41 | 48.42 | < 3 mm/tube | nr. 034654 | WCH 03443295 | PB: Coil-Nr. 82/1 | 39.00 | 39.04 | Ok
HCVSSB_01_-BU002652 | HCVSSB_01_ | VS01 | HCVSSB_01_ | HCVSSB_014-AK002652 | Boehler | Heraeus | Prestara | 2.43 | 2.35 | <1° | 387024/3 | 15550 | 1.00284 | 48.42 | 48.43 | < 3 mm/tube | nr. 034654 | WCH 03443295 | PB: Coil-Nr. 82/1 | 38.97 | 39.03 | Ok
HCVSSB_01_-BU002653 | HCVSSB_01_ | VS01 | HCVSSB_01_ | HCVSSB_014-AK002653 | Boehler | Heraeus | Prestara | 2.43 | 2.35 | <1° | 387024/3 | 15550 | 1.00284 | 48.38 | 48.40 | < 3 mm/tube | nr. 034654 | WCH 03443295 | PB: Coil-Nr. 82/1 | 39.02 | 39.04 | Ok
HCVSSB_01_-BU002654 | HCVSSB_01_ | VS01 | HCVSSB_01_ | HCVSSB_014-AK002654 | Boehler | Heraeus | Prestara | 2.43 | 2.35 | <1° | 387024/3 | 15550 | 1.00284 | 48.42 | 48.41 | < 3 mm/tube | nr. 034654 | WCH 03443295 | PB: Coil-Nr. 82/1 | 39.02 | 39.02 | Ok
HCVSSB_01_-BU002655 | HCVSSB_01_ | VS01 | HCVSSB_01_ | HCVSSB_014-AK002655 | Boehler | Heraeus | Prestara | 2.43 | 2.35 | <1° | 387024/3 | 15550 | 1.00284 | 48.38 | 48.40 | < 3 mm/tube | nr. 034654 | WCH 03443295 | PB: Coil-Nr. 82/1 | 39.01 | 38.99 | Ok
HCVSSB_01_-BU002656 | HCVSSB_01_ | VS01 | HCVSSB_01_ | HCVSSB_013-AK002656 | Boehler | Heraeus | Prestara | 2.43 | 2.35 | <1° | 387024/3 | 15550 | 1.00284 | 48.39 | 48.36 | < 3 mm/tube | nr. 034654 | WCH 03443295 | PB: Coil-Nr. 82/1 | 39.03 | 39.01 | Ok
HCVSSB_01_-BU002657 | HCVSSB_01_ | VS01 | HCVSSB_01_ | HCVSSB_013-AK002657 | Boehler | Heraeus | Prestara | 2.43 | 2.35 | <1° | 387024/3 | 15550 | 1.00284 | 48.44 | 48.36 | < 3 mm/tube | nr. 034654 | WCH 03443295 | PB: Coil-Nr. 82/1 | 39.02 | 39.05 | Ok
HCVSSB_01_-BU002658 | HCVSSB_01_ | VS01 | HCVSSB_01_ | HCVSSB_013-AK002658 | Boehler | Heraeus | Prestara | 2.43 | 2.35 | <1° | 387024/3 | 15550 | 1.00284 | 48.38 | 48.35 | < 3 mm/tube | nr. 034654 | WCH 03443295 | PB: Coil-Nr. 82/1 | 38.99 | 38.98 | Ok
HCVSSB_01_-BU002659 | HCVSSB_01_ | VS01 | HCVSSB_01_ | HCVSSB_013-AK002659 | Boehler | Heraeus | Prestara | 2.43 | 2.35 | <1° | 387024/3 | 15550 | 1.00284 | 48.43 | 48.39 | < 3 mm/tube | nr. 034654 | WCH 03443295 | PB: Coil-Nr. 82/1 | 39.00 | 38.98 | Ok
HCVSSB_01_-BU002660 | HCVSSB_01_ | VS01 | HCVSSB_01_ | HCVSSB_013-AK002660 | Boehler | Heraeus | Prestara | 2.43 | 2.35 | <1° | 387024/3 | 15556 | 1.00284 | 48.37 | 48.38 | < 3 mm/tube | nr. 034654 | WCH 03443295 | PB: Coil-Nr. 82/1 | 39.04 | 39.05 | Ok
HCVSSB_01_-BU002661 | HCVSSB_01_ | VS01 | HCVSSB_01_ | HCVSSB_013-AK002661 | Boehler | Heraeus | Prestara | 2.43 | 2.35 | <1° | 387024/3 | 15550 | 1.00284 | 48.41 | 48.42 | < 3 mm/tube | nr. 034654 | WCH 03443295 | PB: Coil-Nr. 82/1 | 39.04 | 38.96 | Ok
HCVSSB_01_-BU002662 | HCVSSB_01_ | VS01 | HCVSSB_01_ | HCVSSB_013-AK002662 | Boehler | Heraeus | Prestara | 2.43 | 2.35 | <1° | 387024/3 | 15550 | 1.00284 | 48.43 | 48.42 | < 3 mm/tube | nr. 034654 | WCH 03443295 | PB: Coil-Nr. 82/1 | 39.01 | 39.07 | Ok
HCVSSB_01_-BU002663 | HCVSSB_01_ | VS01 | HCVSSB_01_ | HCVSSB_011-AK002663 | Boehler | Heraeus | Prestara | 2.43 | 2.35 | <1° | 387024/3 | 15550 | 1.00284 | 48.44 | 48.40 | < 3 mm/tube | nr. 034654 | WCH 03443295 | PB: Coil-Nr. 82/1 | 39.05 | 39.00 | Ok
HCVSSB_01_-BU002664 | HCVSSB_01_ | VS01 | HCVSSB_01_ | HCVSSB_011-AK002664 | Boehler | Heraeus | Prestara | 2.43 | 2.35 | <1° | 387024/3 | 15550 | 1.00284 | 48.43 | 48.36 | < 3 mm/tube | nr. 034654 | WCH 03443295 | PB: Coil-Nr. 82/1 | 39.03 | 39.00 | Ok
HCVSSB_01_-BU002665 | HCVSSB_01_ | VS01 | HCVSSB_01_ | HCVSSB_011-AK002665 | Boehler | Heraeus | Prestara | 2.43 | 2.35 | <1° | 387024/3 | 15550 | 1.00284 | 48.35 | 48.39 | < 3 mm/tube | nr. 034654 | WCH 03443295 | PB: Coil-Nr. 82/1 | 39.02 | 38.99 | Ok
HCVSSB_01_-BU002666 | HCVSSB_01_ | VS01 | HCVSSB_01_ | HCVSSB_011-AK002666 | Boehler | Heraeus | Prestara | 2.43 | 2.35 | <1° | 387024/3 | 15550 | 1.00284 | 48.36 | 48.41 | < 3 mm/tube | nr. 034654 | WCH 03443295 | PB: Coil-Nr. 82/1 | 39.01 | 39.02 | Ok
HCVSSB_01_-BU002667 | HCVSSB_01_ | VS01 | HCVSSB_01_ | HCVSSB_011-AK002667 | Boehler | Heraeus | Prestara | 2.43 | 2.35 | <1° | 387024/3 | 15550 | 1.00284 | 48.40 | 48.42 | < 3 mm/tube | nr. 034654 | WCH 03443295 | PB: Coil-Nr. 82/1 | 38.99 | 39.00 | Ok
HCVSSB_01_-BU002668 | HCVSSB_01_ | VS01 | HCVSSB_01_ | HCVSSB_014-AK002668 | Boehler | Heraeus | Prestara | 2.43 | 2.35 | <1° | 387024/3 | 15550 | 1.00284 | 48.42 | 48.41 | < 3 mm/tube | nr. 034654 | WCH 03443295 | PB: Coil-Nr. 82/1 | 39.03 | 39.02 | Ok
HCVSSB_01_-BU002669 | HCVSSB_01_ | VS01 | HCVSSB_01_ | HCVSSB_014-AK002669 | Boehler | Heraeus | Prestara | 2.43 | 2.35 | <1° | 387024/3 | 15550 | 1.00284 | 48.40 | 48.41 | < 3 mm/tube | nr. 034654 | WCH 03443295 | PB: Coil-Nr. 82/1 | 38.98 | 39.00 | Ok
HCVSSB_01_-BU002670 | HCVSSB_01_ | VS01 | HCVSSB_01_ | HCVSSB_014-AK002670 | Boehler | Heraeus | Prestara | 2.43 | 2.35 | <1° | 387024/3 | 15550 | 1.00284 | 48.42 | 48.39 | < 3 mm/tube | nr. 034654 | WCH 03443295 | PB: Coil-Nr. 82/1 | 38.97 | 38.99 | Ok
HCVSSB_01_-BU002671 | HCVSSB_01_ | VS01 | HCVSSB_01_ | HCVSSB_011-AK002671 | Boehler | Heraeus | Prestara | 2.43 | 2.35 | <1° | 387024/3 | 15550 | 1.00284 | 48.33 | 48.36 | < 3 mm/tube | nr. 034654 | WCH 03443295 | PB: Coil-Nr. 82/1 | 39.01 | 39.00 | Ok
HCVSSB_01_-BU002672 | HCVSSB_01_ | VS01 | HCVSSB_01_ | HCVSSB_011-AK002672 | Boehler | Heraeus | Prestara | 2.43 | 2.35 | <1° | 387024/3 | 15550 | 1.00284 | 48.36 | 48.33 | < 3 mm/tube | nr. 034654 | WCH 03443295 | PB: Coil-Nr. 82/1 | 38.97 | 38.99 | Ok
HCVSSB_01_-BU002673 | HCVSSB_01_ | VS01 | HCVSSB_01_ | HCVSSB_011-AK002673 | Boehler | Heraeus | Prestara | 2.43 | 2.35 | <1° | 387024/3 | 15550 | 1.00284 | 48.41 | 48.42 | < 3 mm/tube | nr. 034654 | WCH 03443295 | PB: Coil-Nr. 82/1 | 38.98 | 39.03 | Ok
HCVSSB_01_-BU002674 | HCVSSB_01_ | VS01 | HCVSSB_01_ | HCVSSB_011-AK002674 | Boehler | Heraeus | Prestara | 2.43 | 2.35 | <1° | 387024/3 | 15550 | 1.00284 | 48.38 | 48.43 | < 3 mm/tube | nr. 034654 | WCH 03443295 | PB: Coil-Nr. 82/1 | 38.96 | 38.97 | Ok
HCVSSB_01_-BU002675 | HCVSSB_01_ | VS01 | HCVSSB_01_ | HCVSSB_011-AK002675 | Boehler | Heraeus | Prestara | 2.90 | 2.93 | <1° | 387025/6 | 15550 | 1.0028 | 48.39 | 48.37 | < 3 mm/tube | nr. 035070 | WCH 03483496 | PB: Coil-Nr. 84/1 | 39.04 | 38.97 | Ok
HCVSSB_01_-BU002676 | HCVSSB_01_ | VS01 | HCVSSB_01_ | HCVSSB_011-AK002676 | Boehler | Heraeus | Prestara | 2.90 | 2.93 | <1° | 387025/6 | 15550 | 1.0028 | 48.42 | 48.39 | < 3 mm/tube | nr. 035070 | WCH 03483496 | PB: Coil-Nr. 84/1 | 39.01 | 39.00 | Ok
HCVSSB_01_-BU002677 | HCVSSB_01_ | VS01 | HCVSSB_01_ | HCVSSB_011-AK002677 | Boehler | Heraeus | Prestara | 2.90 | 2.93 | <1° | 387025/6 | 15550 | 1.0028 | 48.38 | 48.37 | < 3 mm/tube | nr. 035070 | WCH 03483496 | PB: Coil-Nr. 84/1 | 39.00 | 39.02 | Ok
HCVSSB_01_-BU002678 | HCVSSB_01_ | VS01 | HCVSSB_01_ | HCVSSB_011-AK002678 | Boehler | Heraeus | Prestara | 2.90 | 2.93 | <1° | 387025/6 | 15550 | 1.0028 | 48.43 | 48.41 | < 3 mm/tube | nr. 035070 | WCH 03483496 | PB: Coil-Nr. 84/1 | 39.03 | 39.00 | Ok
HCVSSB_01_-BU002679 | HCVSSB_01_ | VS01 | HCVSSB_01_ | HCVSSB_011-AK002679 | Boehler | Heraeus | Prestara | 2.90 | 2.93 | <1° | 387025/6 | 15550 | 1.0028 | 48.38 | 48.38 | < 3 mm/tube | nr. 035070 | WCH 03483496 | PB: Coil-Nr. 84/1 | 39.00 | 39.03 | Ok
HCVSSB_01_-BU002680 | HCVSSB_01_ | VS01 | HCVSSB_01_ | HCVSSB_011-AK002680 | Boehler | Heraeus | Prestara | 2.90 | 2.93 | <1° | 387025/6 | 15550 | 1.0028 | 48.35 | 48.39 | < 3 mm/tube | nr. 035070 | WCH 03483496 | PB: Coil-Nr. 84/1 | 38.99 | 39.02 | Ok
HCVSSB_01_-BU002681 | HCVSSB_01_ | VS01 | HCVSSB_01_ | HCVSSB_011-AK002681 | Boehler | Heraeus | Prestara | 2.90 | 2.93 | <1° | 387025/6 | 15550 | 1.0028 | 48.43 | 48.38 | < 3 mm/tube | nr. 035070 | WCH 03483496 | PB: Coil-Nr. 84/1 | 39.02 | 39.03 | Ok
HCVSSB_01_-BU002682 | HCVSSB_01_ | VS01 | HCVSSB_01_ | HCVSSB_011-AK002682 | Boehler | Heraeus | Prestara | 2.90 | 2.93 | <1° | 387025/6 | 15550 | 1.0028 | 48.39 | 48.40 | < 3 mm/tube | nr. 035070 | WCH 03483496 | PB: Coil-Nr. 84/1 | 39.02 | 39.05 | Ok
HCVSSB_01_-BU002683 | HCVSSB_01_ | VS01 | HCVSSB_01_ | HCVSSB_011-AK002683 | Boehler | Heraeus | Prestara | 2.90 | 2.93 | <1° | 387025/6 | 15550 | 1.0028 | 48.38 | 48.39 | < 3 mm/tube | nr. 035070 | WCH 03483496 | PB: Coil-Nr. 84/1 | 39.06 | 39.05 | Ok
HCVSSB_01_-BU002684 | HCVSSB_01_ | VS01 | HCVSSB_01_ | HCVSSB_011-AK002684 | Boehler | Heraeus | Prestara | 2.90 | 2.93 | <1° | 387025/6 | 15551 | 1.0028 | 48.42 | 48.41 | < 3 mm/tube | nr. 035070 | WCH 03483496 | PB: Coil-Nr. 84/1 | 39.03 | 38.97 | Ok
HCVSSB_01_-BU002685 | HCVSSB_01_ | VS01 | HCVSSB_01_ | HCVSSB_011-AK002685 | Boehler | Heraeus | Prestara | 2.90 | 2.93 | <1° | 387025/6 | 15551 | 1.0028 | 48.43 | 48.39 | < 3 mm/tube | nr. 035070 | WCH 03483496 | PB: Coil-Nr. 84/1 | 39.06 | 39.02 | Ok
HCVSSB_01_-BU002686 | HCVSSB_01_ | VS01 | HCVSSB_01_ | HCVSSB_014-AK002686 | Boehler | Heraeus | Prestara | 2.90 | 2.93 | <1° | 387025/6 | 15550 | 1.0028 | 48.35 | 48.39 | < 3 mm/tube | nr. 035070 | WCH 03483496 | PB: Coil-Nr. 84/1 | 38.99 | 39.03 | Ok
HCVSSB_01_-BU002687 | HCVSSB_01_ | VS01 | HCVSSB_01_ | HCVSSB_014-AK002687 | Boehler | Heraeus | Prestara | 2.90 | 2.93 | <1° | 387025/6 | 15550 | 1.0028 | 48.43 | 48.40 | < 3 mm/tube | nr. 035070 | WCH 03483496 | PB: Coil-Nr. 84/1 | 39.06 | 39.07 | Ok
HCVSSB_01_-BU002688 | HCVSSB_01_ | VS01 | HCVSSB_01_ | HCVSSB_014-AK002688 | Boehler | Heraeus | Prestara | 2.90 | 2.93 | <1° | 387025/6 | 15550 | 1.0028 | 48.40 | 48.43 | < 3 mm/tube | nr. 035070 | WCH 03483496 | PB: Coil-Nr. 84/1 | 39.02 | 39.02 | Ok
HCVSSB_01_-BU002689 | HCVSSB_01_ | VS01 | HCVSSB_01_ | HCVSSB_014-AK002689 | Boehler | Heraeus | Prestara | 2.90 | 2.93 | <1° | 387025/6 | 15550 | 1.0028 | 48.37 | 48.42 | < 3 mm/tube | nr. 035070 | WCH 03483496 | PB: Coil-Nr. 84/1 | 39.01 | 39.04 | Ok
HCVSSB_01_-BU002690 | HCVSSB_01_ | VS01 | HCVSSB_01_ | HCVSSB_014-AK002690 | Boehler | Heraeus | Prestara | 2.90 | 2.93 | <1° | 387025/6 | 15550 | 1.0028 | 48.38 | 48.40 | < 3 mm/tube | nr. 035070 | WCH 03483496 | PB: Coil-Nr. 84/1 | 39.08 | 38.99 | Ok
HCVSSB_01_-BU002691 | HCVSSB_01_ | VS01 | HCVSSB_01_ | HCVSSB_014-AK002691 | Boehler | Heraeus | Prestara | 2.90 | 2.93 | <1° | 387025/6 | 15550 | 1.0028 | 48.39 | 48.60 | < 3 mm/tube | nr. 035070 | WCH 03483496 | PB: Coil-Nr. 84/1 | 39.00 | 39.03 | Ok
HCVSSB_01_-BU002692 | HCVSSB_01_ | VS01 | HCVSSB_01_ | HCVSSB_014-AK002692 | Boehler | Heraeus | Prestara | 2.90 | 2.93 | <1° | 387025/6 | 15550 | 1.0028 | 48.60 | 48.42 | < 3 mm/tube | nr. 035070 | WCH 03483496 | PB: Coil-Nr. 84/1 | 39.01 | 39.00 | Ok
HCVSSB_01_-BU002693 | HCVSSB_01_ | VS01 | HCVSSB_01_ | HCVSSB_014-AK002693 | Boehler | Heraeus | Prestara | 2.90 | 2.93 | <1° | 387025/6 | 15550 | 1.0028 | 48.38 | 48.40 | < 3 mm/tube | nr. 035070 | WCH 03483496 | PB: Coil-Nr. 84/1 | 39.00 | 39.02 | Ok
HCVSSB_01_-BU002694 | HCVSSB_01_ | VS01 | HCVSSB_01_ | HCVSSB_014-AK002694 | Boehler | Heraeus | Prestara | 2.90 | 2.93 | <1° | 387025/6 | 15550 | 1.0028 | 48.40 | 48.43 | < 3 mm/tube | nr. 035070 | WCH 03483496 | PB: Coil-Nr. 84/1 | 38.98 | 39.04 | Ok
HCVSSB_01_-BU002695 | HCVSSB_01_ | VS01 | HCVSSB_01_ | HCVSSB_014-AK002695 | Boehler | Heraeus | Prestara | 2.90 | 2.93 | <1° | 387025/6 | 15550 | 1.0028 | 48.43 | 48.38 | < 3 mm/tube | nr. 035070 | WCH 03483496 | PB: Coil-Nr. 84/1 | 39.02 | 39.06 | Ok
HCVSSB_01_-BU002696 | HCVSSB_01_ | VS01 | HCVSSB_01_ |  | Boehler | Heraeus | Prestara | 2.90 | 2.93 | <1° | 387025/6 | 15550 | 1.0028 | 48.40 | 48.43 | < 3 mm/tube | nr. 035070 | WCH 03483496 | PB: Coil-Nr. 84/1 | 39.04 | 39.03 | Ok
HCVSSB_01_-BU002697 | HCVSSB_01_ | VS01 | HCVSSB_01_ | HCVSSB_014-AK002697 | Boehler | Heraeus | Prestara | 2.90 | 2.93 | <1° | 387025/6 | 15550 | 1.0028 | 48.39 | 48.41 | < 3 mm/tube | nr. 035070 | WCH 03483496 | PB: Coil-Nr. 84/1 | 39.01 | 38.99 | Ok
HCVSSB_01_-BU002698 | HCVSSB_01_ | VS01 | HCVSSB_01_ | HCVSSB_014-AK002698 | Boehler | Heraeus | Prestara | 2.90 | 2.93 | <1° | 387025/6 | 15550 | 1.0028 | 48.40 | 48.39 | < 3 mm/tube | nr. 035070 | WCH 03483496 | PB: Coil-Nr. 84/1 | 39.05 | 39.01 | Ok
HCVSSB_01_-BU002699 | HCVSSB_01_ | VS01 | HCVSSB_01_ | HCVSSB_014-AK002699 | Boehler | Heraeus | Prestara | 2.90 | 2.93 | <1° | 387025/6 | 15550 | 1.0028 | 48.41 | 48.43 | < 3 mm/tube | nr. 035070 | WCH 03483496 | PB: Coil-Nr. 84/1 | 39.06 | 39.05 | Ok
HCVSSB_01_-BU002700 | HCVSSB_01_ | VS01 | HCVSSB_01_ | HCVSSB_011-AK002700 | Boehler | Heraeus | Prestara | 2.90 | 2.93 | <1° | 387025/6 | 15550 | 1.0028 | 48.38 | 48.39 | < 3 mm/tube | nr. 035070 | WCH 03483496 | PB: Coil-Nr. 84/1 | 39.03 | 38.98 | Ok
HCVSSB_01_-BU002701 | HCVSSB_01_ | VS01 | HCVSSB_01_ | HCVSSB_011-AK002701 | Boehler | Heraeus | Prestara | 2.90 | 2.93 | <1° | 387025/6 | 15550 | 1.0028 | 48.41 | 48.39 | < 3 mm/tube | nr. 035070 | WCH 03483496 | PB: Coil-Nr. 84/1 | 38.98 | 39.00 | Ok
HCVSSB_01_-BU002702 | HCVSSB_01_ | VS01 | HCVSSB_01_ | HCVSSB_014-AK002702 | Boehler | Heraeus | Prestara | 2.90 | 2.93 | <1° | 387025/6 | 15550 | 1.0028 | 48.42 | 48.39 | < 3 mm/tube | nr. 035070 | WCH 03483496 | PB: Coil-Nr. 84/1 | 38.97 | 38.98 | Ok
HCVSSB_01_-BU002703 | HCVSSB_01_ | VS01 | HCVSSB_01_ | HCVSSB_014-AK002703 | Boehler | Heraeus | Prestara | 2.90 | 2.93 | <1° | 387025/6 | 15550 | 1.0028 | 48.41 | 48.42 | < 3 mm/tube | nr. 035070 | WCH 03483496 | PB: Coil-Nr. 84/1 | 39.04 | 39.02 | Ok
HCVSSB_01_-BU002704 | HCVSSB_01_ | VS01 | HCVSSB_01_ | HCVSSB_014-AK002704 | Boehler | Heraeus | Prestara | 2.90 | 2.93 | <1° | 387025/6 | 15550 | 1.0028 | 48.38 | 48.38 | < 3 mm/tube | nr. 035070 | WCH 03483496 | PB: Coil-Nr. 84/1 | 39.02 | 39.03 | Ok
HCVSSB_01_-BU002705 | HCVSSB_01_ | VS01 | HCVSSB_01_ | HCVSSB_014-AK002705 | Boehler | Heraeus | Prestara | 2.90 | 2.93 | <1° | 387025/6 | 15550 | 1.0028 | 48.36 | 48.39 | < 3 mm/tube | nr. 035070 | WCH 03483496 | PB: Coil-Nr. 84/1 | 39.02 | 39.02 | Ok
HCVSSB_01_-BU002706 | HCVSSB_01_ | VS01 | HCVSSB_01_ | HCVSSB_014-AK002706 | Boehler | Heraeus | Prestara | 2.45 | 2.08 | <1° | 391327/1 | 15550 | 1.00301 | 48.39 | 48.38 | < 3 mm/tube | nr. 035052 | WCH 03483501 | PB: Coil-Nr. 99/1 | 39.01 | 39.01 | Ok
HCVSSB_01_-BU002707 | HCVSSB_01_ | VS01 | HCVSSB_01_ | HCVSSB_014-AK002707 | Boehler | Heraeus | Prestara | 2.45 | 2.08 | <1° | 391327/1 | 15550 | 1.00301 | 48.38 | 48.37 | < 3 mm/tube | nr. 035052 | WCH 03483501 | PB: Coil-Nr. 99/1 | 39.01 | 39.02 | Ok
HCVSSB_01_-BU002708 | HCVSSB_01_ | VS01 | HCVSSB_01_ | HCVSSB_014-AK002708 | Boehler | Heraeus | Prestara | 2.45 | 2.08 | <1° | 391327/1 | 15550 | 1.00301 | 48.39 | 48.40 | < 3 mm/tube | nr. 035052 | WCH 03483501 | PB: Coil-Nr. 99/1 | 39.01 | 39.00 | Ok
HCVSSB_01_-BU002709 | HCVSSB_01_ | VS01 | HCVSSB_01_ | HCVSSB_014-AK002709 | Boehler | Heraeus | Prestara | 2.45 | 2.08 | <1° | 391327/1 | 15550 | 1.00301 | 48.40 | 48.39 | < 3 mm/tube | nr. 035052 | WCH 03483501 | PB: Coil-Nr. 99/1 | 39.02 | 39.01 | Ok
HCVSSB_01_-BU002710 | HCVSSB_01_ | VS01 | HCVSSB_01_ | HCVSSB_013-AK002710 | Boehler | Heraeus | Prestara | 2.45 | 2.08 | <1° | 391327/1 | 15550 | 1.00301 | 48.36 | 48.38 | < 3 mm/tube | nr. 035052 | WCH 03483501 | PB: Coil-Nr. 99/1 | 38.96 | 39.02 | Ok
HCVSSB_01_-BU002711 | HCVSSB_01_ | VS01 | HCVSSB_01_ | HCVSSB_013-AK002711 | Boehler | Heraeus | Prestara | 2.45 | 2.08 | <1° | 391327/1 | 15550 | 1.00301 | 48.40 | 48.37 | < 3 mm/tube | nr. 035052 | WCH 03483501 | PB: Coil-Nr. 99/1 | 39.02 | 39.02 | Ok
HCVSSB_01_-BU002712 | HCVSSB_01_ | VS01 | HCVSSB_01_ | HCVSSB_013-AK002712 | Boehler | Heraeus | Prestara | 2.45 | 2.08 | <1° | 391327/1 | 15550 | 1.00301 | 48.35 | 48.39 | < 3 mm/tube | nr. 035052 | WCH 03483501 | PB: Coil-Nr. 99/1 | 39.00 | 39.03 | Ok
HCVSSB_01_-BU002713 | HCVSSB_01_ | VS01 | HCVSSB_01_ | HCVSSB_014-AK002713 | Boehler | Heraeus | Prestara | 2.45 | 2.08 | <1° | 391327/1 | 15550 | 1.00301 | 48.38 | 48.39 | < 3 mm/tube | nr. 035052 | WCH 03483501 | PB: Coil-Nr. 99/1 | 39.02 | 39.01 | Ok
HCVSSB_01_-BU002714 | HCVSSB_01_ | VS01 | HCVSSB_01_ | HCVSSB_014-AK002714 | Boehler | Heraeus | Prestara | 2.45 | 2.08 | <1° | 391327/1 | 15550 | 1.00301 | 48.39 | 48.40 | < 3 mm/tube | nr. 035052 | WCH 03483501 | PB: Coil-Nr. 99/1 | 39.01 | 38.99 | Ok
HCVSSB_01_-BU002715 | HCVSSB_01_ | VS01 | HCVSSB_01_ | HCVSSB_014-AK002715 | Boehler | Heraeus | Prestara | 2.45 | 2.08 | <1° | 391327/1 | 15550 | 1.00301 | 48.37 | 48.42 | < 3 mm/tube | nr. 035052 | WCH 03483501 | PB: Coil-Nr. 99/1 | 39.04 | 39.01 | Ok
HCVSSB_01_-BU002716 | HCVSSB_01_ | VS01 | HCVSSB_01_ | HCVSSB_014-AK002716 | Boehler | Heraeus | Prestara | 2.45 | 2.08 | <1° | 391327/1 | 15550 | 1.00301 | 48.40 | 48.38 | < 3 mm/tube | nr. 035052 | WCH 03483501 | PB: Coil-Nr. 99/1 | 39.00 | 38.98 | Ok
HCVSSB_01_-BU002717 | HCVSSB_01_ | VS01 | HCVSSB_01_ | HCVSSB_014-AK002717 | Boehler | Heraeus | Prestara | 2.45 | 2.08 | <1° | 391327/1 | 15549 | 1.00301 | 48.39 | 48.40 | < 3 mm/tube | nr. 035052 | WCH 03483501 | PB: Coil-Nr. 99/1 | 38.99 | 39.00 | Ok
HCVSSB_01_-BU002718 | HCVSSB_01_ | VS01 | HCVSSB_01_ | HCVSSB_014-AK002718 | Boehler | Heraeus | Prestara | 2.45 | 2.08 | <1° | 391327/1 | 15549 | 1.00301 | 48.38 | 48.40 | < 3 mm/tube | nr. 035052 | WCH 03483501 | PB: Coil-Nr. 99/1 | 39.00 | 39.02 | Ok
HCVSSB_01_-BU002719 | HCVSSB_01_ | VS01 | HCVSSB_01_ | HCVSSB_014-AK002719 | Boehler | Heraeus | Prestara | 2.45 | 2.08 | <1° | 391327/1 | 15549 | 1.00301 | 48.42 | 48.43 | < 3 mm/tube | nr. 035052 | WCH 03483501 | PB: Coil-Nr. 99/1 | 39.00 | 39.03 | Ok
HCVSSB_01_-BU002720 | HCVSSB_01_ | VS01 | HCVSSB_01_ | HCVSSB_011-AK002720 | Boehler | Heraeus | Prestara | 2.45 | 2.08 | <1° | 391327/1 | 15549 | 1.00301 | 48.39 | 48.40 | < 3 mm/tube | nr. 035052 | WCH 03483501 | PB: Coil-Nr. 99/1 | 39.03 | 39.02 | Ok
HCVSSB_01_-BU002721 | HCVSSB_01_ | VS01 | HCVSSB_01_ | HCVSSB_011-AK002721 | Boehler | Heraeus | Prestara | 2.45 | 2.08 | <1° | 391327/1 | 15549 | 1.00301 | 48.40 | 48.40 | < 3 mm/tube | nr. 035052 | WCH 03483501 | PB: Coil-Nr. 99/1 | 39.01 | 38.98 | Ok
HCVSSB_01_-BU002722 | HCVSSB_01_ | VS01 | HCVSSB_01_ | HCVSSB_011-AK002722 | Boehler | Heraeus | Prestara | 2.45 | 2.08 | <1° | 391327/1 | 15549 | 1.00301 | 48.42 | 48.39 | < 3 mm/tube | nr. 035052 | WCH 03483501 | PB: Coil-Nr. 99/1 | 39.01 | 39.00 | Ok
HCVSSB_01_-BU002723 | HCVSSB_01_ | VS01 | HCVSSB_01_ | HCVSSB_011-AK002723 | Boehler | Heraeus | Prestara | 2.45 | 2.08 | <1° | 391327/1 | 15549 | 1.00301 | 48.41 | 48.38 | < 3 mm/tube | nr. 035052 | WCH 03483501 | PB: Coil-Nr. 99/1 | 39.03 | 39.05 | Ok
HCVSSB_01_-BU002724 | HCVSSB_01_ | VS01 | HCVSSB_01_ | HCVSSB_011-AK002724 | Boehler | Heraeus | Prestara | 2.45 | 2.08 | <1° | 391327/1 | 15549 | 1.00301 | 48.41 | 48.38 | < 3 mm/tube | nr. 035052 | WCH 03483501 | PB: Coil-Nr. 99/1 | 39.03 | 39.03 | Ok
HCVSSB_01_-BU002725 | HCVSSB_01_ | VS01 | HCVSSB_01_ | HCVSSB_011-AK002725 | Boehler | Heraeus | Prestara | 2.45 | 2.08 | <1° | 391327/1 | 15549 | 1.00301 | 48.44 | 48.43 | < 3 mm/tube | nr. 035052 | WCH 03483501 | PB: Coil-Nr. 99/1 | 39.00 | 38.99 | Ok
HCVSSB_01_-BU002726 | HCVSSB_01_ | VS01 | HCVSSB_01_ | HCVSSB_011-AK002726 | Boehler | Heraeus | Prestara | 2.45 | 2.08 | <1° | 391327/1 | 15549 | 1.00301 | 48.39 | 48.41 | < 3 mm/tube | nr. 035052 | WCH 03483501 | PB: Coil-Nr. 99/1 | 39.03 | 39.02 | Ok
HCVSSB_01_-BU002728 | HCVSSB_01_ | VS01 | HCVSSB_01_ | HCVSSB_011-AK002728 | Boehler | Heraeus | Prestara | 2.45 | 2.08 | <1° | 391327/1 | 15549 | 1.00301 | 48.40 | 48.34 | < 3 mm/tube | nr. 035052 | WCH 03483501 | PB: Coil-Nr. 99/1 | 39.03 | 39.07 | Ok
HCVSSB_01_-BU002729 | HCVSSB_01_ | VS01 | HCVSSB_01_ | HCVSSB_011-AK002729 | Boehler | Heraeus | Prestara | 2.45 | 2.08 | <1° | 391327/1 | 15549 | 1.00301 | 48.38 | 48.41 | < 3 mm/tube | nr. 035052 | WCH 03483501 | PB: Coil-Nr. 99/1 | 39.00 | 39.04 | Ok
HCVSSB_01_-BU002730 | HCVSSB_01_ | VS01 | HCVSSB_01_ | HCVSSB_011-AK002730 | Boehler | Heraeus | Prestara | 2.45 | 2.08 | <1° | 391327/1 | 15549 | 1.00301 | 48.41 | 48.43 | < 3 mm/tube | nr. 035052 | WCH 03483501 | PB: Coil-Nr. 99/1 | 39.00 | 39.01 | Ok
HCVSSB_01_-BU002731 | HCVSSB_01_ | VS01 | HCVSSB_01_ | HCVSSB_011-AK002731 | Boehler | Heraeus | Prestara | 2.45 | 2.08 | <1° | 391327/1 | 15549 | 1.00301 | 48.38 | 48.36 | < 3 mm/tube | nr. 035052 | WCH 03483501 | PB: Coil-Nr. 99/1 | 39.05 | 38.98 | Ok
HCVSSB_01_-BU002732 | HCVSSB_01_ | VS01 | HCVSSB_01_ | HCVSSB_011-AK002732 | Boehler | Heraeus | Prestara | 2.45 | 2.08 | <1° | 391327/1 | 15549 | 1.00301 | 48.39 | 48.41 | < 3 mm/tube | nr. 035052 | WCH 03483501 | PB: Coil-Nr. 99/1 | 39.04 | 39.04 | Ok
HCVSSB_01_-BU002733 | HCVSSB_01_ | VS01 | HCVSSB_01_ | HCVSSB_011-AK002733 | Boehler | Heraeus | Prestara | 2.45 | 2.08 | <1° | 391327/1 | 15549 | 1.00301 | 48.41 | 48.36 | < 3 mm/tube | nr. 035052 | WCH 03483501 | PB: Coil-Nr. 99/1 | 39.05 | 39.06 | Ok
HCVSSB_01_-BU002734 | HCVSSB_01_ | VS01 | HCVSSB_01_ | HCVSSB_011-AK002734 | Boehler | Heraeus | Prestara | 2.45 | 2.08 | <1° | 391327/1 | 15549 | 1.00301 | 48.42 | 48.41 | < 3 mm/tube | nr. 035052 | WCH 03483501 | PB: Coil-Nr. 99/1 | 39.06 | 39.02 | Ok
HCVSSB_01_-BU002736 | HCVSSB_01_ | VS01 | HCVSSB_01_ | HCVSSB_011-AK002736 | Boehler | Heraeus | Prestara | 2.45 | 2.08 | <1° | 391327/1 | 15552 | 1.00301 | 48.61 | 48.63 | < 3 mm/tube | nr. 035052 | WCH 03483501 | PB: Coil-Nr. 99/1 | 39.01 | 38.96 | Ok
HCVSSB_01_-BU002738 | HCVSSB_01_ | VS01 | HCVSSB_01_ | HCVSSB_014-AK002738 | Boehler | Heraeus | Prestara | 2.45 | 2.16 | <1° | 391324/4 | 15558 | 1.00321 | 48.36 | 48.69 | < 3 mm/tube | nr. 035085 | WCH 03483495 | PB: Coil-Nr. 93/1 | 38.99 | 39.04 | Ok
HCVSSB_01_-BU002739 | HCVSSB_01_ | VS01 | HCVSSB_01_ | HCVSSB_014-AK002739 | Boehler | Heraeus | Prestara | 2.45 | 2.16 | <1° | 391324/4 | 15558 | 1.00321 | 48.37 | 48.61 | < 3 mm/tube | nr. 035085 | WCH 03483495 | PB: Coil-Nr. 93/1 | 38.84 | 38.82 | Ok
HCVSSB_01_-BU002740 | HCVSSB_01_ | VS01 | HCVSSB_01_ | HCVSSB_014-AK002740 | Boehler | Heraeus | Prestara | 2.45 | 2.16 | <1° | 391324/4 | 15558 | 1.00321 | 48.36 | 48.43 | < 3 mm/tube | nr. 035085 | WCH 03483495 | PB: Coil-Nr. 93/1 | 38.87 | 38.93 | Ok
HCVSSB_01_-BU002741 | HCVSSB_01_ | VS01 | HCVSSB_01_ | HCVSSB_014-AK002741 | Boehler | Heraeus | Prestara | 2.45 | 2.16 | <1° | 391324/4 | 15558 | 1.00321 | 48.40 | 48.38 | < 3 mm/tube | nr. 035085 | WCH 03483495 | PB: Coil-Nr. 93/1 | 39.01 | 39.04 | Ok
HCVSSB_01_-BU002743 | HCVSSB_01_ | VS01 | HCVSSB_01_ | HCVSSB_014-AK002743 | Boehler | Heraeus | Prestara | 2.45 | 2.16 | <1° | 391324/4 | 15558 | 1.00321 | 48.61 | 48.63 | < 3 mm/tube | nr. 035085 | WCH 03483495 | PB: Coil-Nr. 93/1 | 38.95 | 38.99 | Ok
HCVSSB_01_-BU002744 | HCVSSB_01_ | VS01 | HCVSSB_01_ | HCVSSB_014-AK002744 | Boehler | Heraeus | Prestara | 2.45 | 2.16 | <1° | 391324/4 | 15564 | 1.00321 | 48.60 | 48.64 | < 3 mm/tube | nr. 035085 | WCH 03483495 | PB: Coil-Nr. 93/1 | 38.96 | 39.09 | Ok
HCVSSB_01_-BU002745 | HCVSSB_01_ | VS01 | HCVSSB_01_ | HCVSSB_013-AK002745 | Boehler | Heraeus | Prestara | 2.45 | 2.16 | <1° | 391324/4 | 15565 | 1.00321 | 48.40 | 48.69 | < 3 mm/tube | nr. 035085 | WCH 03483495 | PB: Coil-Nr. 93/1 | 38.94 | 39.02 | Ok
HCVSSB_01_-BU002746 | HCVSSB_01_ | VS01 | HCVSSB_01_ | HCVSSB_014-AK002746 | Boehler | Heraeus | Prestara | 2.45 | 2.16 | <1° | 391324/4 | 15563 | 1.00321 | 48.61 | 48.69 | < 3 mm/tube | nr. 035085 | WCH 03483495 | PB: Coil-Nr. 93/1 | 39.09 | 39.00 | Ok
HCVSSB_01_-BU002747 | HCVSSB_01_ | VS01 | HCVSSB_01_ | HCVSSB_011-AK002747 | Boehler | Heraeus | Prestara | 2.45 | 2.16 | <1° | 391324/4 | 15563 | 1.00321 | 48.65 | 48.64 | < 3 mm/tube | nr. 035085 | WCH 03483495 | PB: Coil-Nr. 93/1 | 39.02 | 38.98 | Ok
HCVSSB_01_-BU002748 | HCVSSB_01_ | VS01 | HCVSSB_01_ | HCVSSB_011-AK002748 | Boehler | Heraeus | Prestara | 2.45 | 2.16 | <1° | 391324/4 | 15563 | 1.00321 | 48.68 | 48.63 | < 3 mm/tube | nr. 035085 | WCH 03483495 | PB: Coil-Nr. 93/1 | 39.03 | 38.96 | Ok
HCVSSB_01_-BU002749 | HCVSSB_01_ | VS01 | HCVSSB_01_ | HCVSSB_011-AK002749 | Boehler | Heraeus | Prestara | 2.45 | 2.16 | <1° | 391324/4 | 15563 | 1.00321 | 48.68 | 48.66 | < 3 mm/tube | nr. 035085 | WCH 03483495 | PB: Coil-Nr. 93/1 | 38.96 | 38.95 | Ok
HCVSSB_01_-BU002750 | HCVSSB_01_ | VS01 | HCVSSB_01_ | HCVSSB_011-AK002750 | Boehler | Heraeus | Prestara | 2.45 | 2.16 | <1° | 391324/4 | 15563 | 1.00321 | 48.64 | 48.67 | < 3 mm/tube | nr. 035085 | WCH 03483495 | PB: Coil-Nr. 93/1 | 38.95 | 38.97 | Ok
HCVSSB_01_-BU002751 | HCVSSB_01_ | VS01 | HCVSSB_01_ | HCVSSB_011-AK002751 | Boehler | Heraeus | Prestara | 2.45 | 2.16 | <1° | 391324/4 | 15563 | 1.00321 | 48.65 | 48.66 | < 3 mm/tube | nr. 035085 | WCH 03483495 | PB: Coil-Nr. 93/1 | 38.96 | 38.94 | Ok
HCVSSB_01_-BU002752 | HCVSSB_01_ | VS01 | HCVSSB_01_ | HCVSSB_011-AK002752 | Boehler | Heraeus | Prestara | 2.45 | 2.16 | <1° | 391324/4 | 15563 | 1.00321 | 48.45 | 48.43 | < 3 mm/tube | nr. 035085 | WCH 03483495 | PB: Coil-Nr. 93/1 | 38.92 | 39.05 | Ok
HCVSSB_01_-BU002753 | HCVSSB_01_ | VS01 | HCVSSB_01_ | HCVSSB_014-AK002753 | Boehler | Heraeus | Prestara | 2.45 | 2.16 | <1° | 391324/4 | 15563 | 1.00321 | 48.49 | 48.45 | < 3 mm/tube | nr. 035085 | WCH 03483495 | PB: Coil-Nr. 93/1 | 39.02 | 39.00 | Ok
HCVSSB_01_-BU002754 | HCVSSB_01_ | VS01 | HCVSSB_01_ | HCVSSB_011-AK002754 | Boehler | Heraeus | Prestara | 2.45 | 2.16 | <1° | 391324/4 | 15560 | 1.00321 | 48.44 | 48.43 | < 3 mm/tube | nr. 035085 | WCH 03483495 | PB: Coil-Nr. 93/1 | 39.02 | 39.01 | Ok
HCVSSB_01_-BU002755 | HCVSSB_01_ | VS01 | HCVSSB_01_ | HCVSSB_011-AK002755 | Boehler | Heraeus | Prestara | 2.45 | 2.16 | <1° | 391324/4 | 15560 | 1.00321 | 48.44 | 48.45 | < 3 mm/tube | nr. 035085 | WCH 03483495 | PB: Coil-Nr. 93/1 | 39.03 | 39.00 | Ok
HCVSSB_01_-BU002756 | HCVSSB_01_ | VS01 | HCVSSB_01_ | HCVSSB_011-AK002756 | Boehler | Heraeus | Prestara | 2.45 | 2.16 | <1° | 391324/4 | 15560 | 1.00321 | 48.45 | 48.43 | < 3 mm/tube | nr. 035085 | WCH 03483495 | PB: Coil-Nr. 93/1 | 39.04 | 39.06 | Ok
HCVSSB_01_-BU002757 | HCVSSB_01_ | VS01 | HCVSSB_01_ | HCVSSB_013-AK002757 | Boehler | Heraeus | Prestara | 2.45 | 2.16 | <1° | 391324/4 | 15560 | 1.00321 | 48.42 | 48.43 | < 3 mm/tube | nr. 035085 | WCH 03483495 | PB: Coil-Nr. 93/1 | 38.99 | 39.01 | Ok
HCVSSB_01_-BU002758 | HCVSSB_01_ | VS01 | HCVSSB_01_ | HCVSSB_011-AK002758 | Boehler | Heraeus | Prestara | 2.45 | 2.16 | <1° | 391324/4 | 15560 | 1.00321 | 48.48 | 48.47 | < 3 mm/tube | nr. 035085 | WCH 03483495 | PB: Coil-Nr. 93/1 | 39.02 | 39.00 | Ok
HCVSSB_01_-BU002759 | HCVSSB_01_ | VS01 | HCVSSB_01_ | HCVSSB_013-AK002759 | Boehler | Heraeus | Prestara | 2.45 | 2.16 | <1° | 391324/4 | 15560 | 1.00321 | 48.43 | 48.49 | < 3 mm/tube | nr. 035085 | WCH 03483495 | PB: Coil-Nr. 93/1 | 39.01 | 39.02 | Ok
HCVSSB_01_-BU002760 | HCVSSB_01_ | VS01 | HCVSSB_01_ | HCVSSB_011-AK002760 | Boehler | Heraeus | Prestara | 2.45 | 2.16 | <1° | 391324/4 | 15560 | 1.00321 | 48.46 | 48.43 | < 3 mm/tube | nr. 035085 | WCH 03483495 | PB: Coil-Nr. 93/1 | 39.02 | 38.99 | Ok
HCVSSB_01_-BU002761 | HCVSSB_01_ | VS01 | HCVSSB_01_ | HCVSSB_014-AK002761 | Boehler | Heraeus | Prestara | 2.45 | 2.16 | <1° | 391324/4 | 15560 | 1.00321 | 48.38 | 48.39 | < 3 mm/tube | nr. 035085 | WCH 03483495 | PB: Coil-Nr. 93/1 | 38.96 | 38.99 | Ok
HCVSSB_01_-BU002762 | HCVSSB_01_ | VS01 | HCVSSB_01_ | HCVSSB_013-AK002762 | Boehler | Heraeus | Prestara | 2.45 | 2.16 | <1° | 391324/4 | 15560 | 1.00321 | 48.48 | 48.50 | < 3 mm/tube | nr. 035085 | WCH 03483495 | PB: Coil-Nr. 93/1 | 39.00 | 38.99 | Ok
HCVSSB_01_-BU002763 | HCVSSB_01_ | VS01 | HCVSSB_01_ | HCVSSB_013-AK002763 | Boehler | Heraeus | Prestara | 2.45 | 2.16 | <1° | 391324/4 | 15562 | 1.00321 | 48.48 | 48.51 | < 3 mm/tube | nr. 035085 | WCH 03483495 | PB: Coil-Nr. 93/1 | 39.00 | 38.97 | Ok
HCVSSB_01_-BU002764 | HCVSSB_01_ | VS01 | HCVSSB_01_ | HCVSSB_014-AK002764 | Boehler | Heraeus | Prestara | 2.45 | 2.16 | <1° | 391324/4 | 15562 | 1.00321 | 48.44 | 48.42 | < 3 mm/tube | nr. 035085 | WCH 03483495 | PB: Coil-Nr. 93/1 | 38.99 | 38.93 | Ok
HCVSSB_01_-BU002765 | HCVSSB_01_ | VS01 | HCVSSB_01_ | HCVSSB_014-AK002765 | Boehler | Heraeus | Prestara | 2.45 | 2.16 | <1° | 391324/4 | 15562 | 1.00321 | 48.43 | 48.41 | < 3 mm/tube | nr. 035085 | WCH 03483495 | PB: Coil-Nr. 93/1 | 38.96 | 39.00 | Ok
HCVSSB_01_-BU002766 | HCVSSB_01_ | VS01 | HCVSSB_01_ | HCVSSB_013-AK002766 | Boehler | Heraeus | Prestara | 2.45 | 2.16 | <1° | 391324/4 | 15562 | 1.00321 | 48.38 | 48.39 | < 3 mm/tube | nr. 035085 | WCH 03483495 | PB: Coil-Nr. 93/1 | 38.96 | 38.99 | Ok
HCVSSB_01_-BU002767 | HCVSSB_01_ | VS01 | HCVSSB_01_ | HCVSSB_014-AK002767 | Boehler | Heraeus | Prestara | 2.45 | 2.16 | <1° | 391324/4 | 15562 | 1.00321 | 48.39 | 48.38 | < 3 mm/tube | nr. 035085 | WCH 03483495 | PB: Coil-Nr. 93/1 | 38.91 | 38.92 | Ok
HCVSSB_01_-BU002768 | HCVSSB_01_ | VS01 | HCVSSB_01_ | HCVSSB_011-AK002768 | Boehler | Heraeus | Prestara | 2.45 | 2.16 | <1° | 391324/4 | 15562 | 1.00321 | 48.38 | 48.40 | < 3 mm/tube | nr. 035085 | WCH 03483495 | PB: Coil-Nr. 93/1 | 38.88 | 38.88 | Ok
HCVSSB_01_-BU002769 | HCVSSB_01_ | VS01 | HCVSSB_01_ | HCVSSB_013-AK002769 | Boehler | Heraeus | Prestara | 2.45 | 2.16 | <1° | 391324/4 | 15562 | 1.00321 | 48.41 | 48.40 | < 3 mm/tube | nr. 035085 | WCH 03483495 | PB: Coil-Nr. 93/1 | 38.95 | 38.96 | Ok
HCVSSB_01_-BU002770 | HCVSSB_01_ | VS01 | HCVSSB_01_ | HCVSSB_014-AK002770 | Boehler | Heraeus | Prestara | 2.45 | 2.16 | <1° | 391324/4 | 15562 | 1.00321 | 48.46 | 48.45 | < 3 mm/tube | nr. 035085 | WCH 03483495 | PB: Coil-Nr. 93/1 | 38.91 | 38.95 | Ok
HCVSSB_01_-BU002771 | HCVSSB_01_ | VS01 | HCVSSB_01_ | HCVSSB_014-AK002771 | Boehler | Heraeus | Prestara | 2.45 | 2.16 | <1° | 391324/4 | 15562 | 1.00321 | 48.45 | 48.42 | < 3 mm/tube | nr. 035085 | WCH 03483495 | PB: Coil-Nr. 93/1 | 38.95 | 38.93 | Ok
HCVSSB_01_-BU002772 | HCVSSB_01_ | VS01 | HCVSSB_01_ | HCVSSB_014-AK002772 | Boehler | Heraeus | Prestara | 2.50 | 2.16 | <1° | 387025/5 | 15565 | 1.0027 | 48.40 | 48.38 | < 3 mm/tube | nr. 035068 | WCH 03483494 | PB: Coil-Nr. 92/1 | 38.85 | 38.96 | Ok
HCVSSB_01_-BU002773 | HCVSSB_01_ | VS01 | HCVSSB_01_ | HCVSSB_014-AK002773 | Boehler | Heraeus | Prestara | 2.50 | 2.16 | <1° | 387025/5 | 15565 | 1.0027 | 48.61 | 48.40 | < 3 mm/tube | nr. 035068 | WCH 03483494 | PB: Coil-Nr. 92/1 | 38.95 | 38.93 | Ok
HCVSSB_01_-BU002774 | HCVSSB_01_ | VS01 | HCVSSB_01_ | HCVSSB_014-AK002774 | Boehler | Heraeus | Prestara | 2.50 | 2.16 | <1° | 387025/5 | 15563 | 1.0027 | 48.37 | 48.61 | < 3 mm/tube | nr. 035068 | WCH 03483494 | PB: Coil-Nr. 92/1 | 38.98 | 38.86 | Ok
HCVSSB_01_-BU002775 | HCVSSB_01_ | VS01 | HCVSSB_01_ | HCVSSB_014-AK002775 | Boehler | Heraeus | Prestara | 2.50 | 2.16 | <1° | 387025/5 | 15564 | 1.0027 | 48.40 | 48.62 | < 3 mm/tube | nr. 035068 | WCH 03483494 | PB: Coil-Nr. 92/1 | 38.87 | 38.99 | Ok
HCVSSB_01_-BU002776 | HCVSSB_01_ | VS01 | HCVSSB_01_ | HCVSSB_014-AK002776 | Boehler | Heraeus | Prestara | 2.50 | 2.16 | <1° | 387025/5 | 15564 | 1.0027 | 48.61 | 48.62 | < 3 mm/tube | nr. 035068 | WCH 03483494 | PB: Coil-Nr. 92/1 | 38.98 | 38.98 | Ok
HCVSSB_01_-BU002777 | HCVSSB_01_ | VS01 | HCVSSB_01_ | HCVSSB_014-AK002777 | Boehler | Heraeus | Prestara | 2.50 | 2.16 | <1° | 387025/5 | 15564 | 1.0027 | 48.43 | 48.40 | < 3 mm/tube | nr. 035068 | WCH 03483494 | PB: Coil-Nr. 92/1 | 38.88 | 38.96 | Ok
HCVSSB_01_-BU002778 | HCVSSB_01_ | VS01 | HCVSSB_01_ | HCVSSB_014-AK002778 | Boehler | Heraeus | Prestara | 2.50 | 2.16 | <1° | 387025/5 | 15564 | 1.0027 | 48.42 | 48.60 | < 3 mm/tube | nr. 035068 | WCH 03483494 | PB: Coil-Nr. 92/1 | 38.95 | 38.87 | Ok
HCVSSB_01_-BU002779 | HCVSSB_01_ | VS01 | HCVSSB_01_ | HCVSSB_014-AK002779 | Boehler | Heraeus | Prestara | 2.50 | 2.16 | <1° | 387025/5 | 15564 | 1.0027 | 48.43 | 48.41 | < 3 mm/tube | nr. 035068 | WCH 03483494 | PB: Coil-Nr. 92/1 | 38.93 | 38.88 | Ok
HCVSSB_01_-BU002780 | HCVSSB_01_ | VS01 | HCVSSB_01_ | HCVSSB_014-AK002780 | Boehler | Heraeus | Prestara | 2.50 | 2.16 | <1° | 387025/5 | 15564 | 1.0027 | 48.41 | 48.40 | < 3 mm/tube | nr. 035068 | WCH 03483494 | PB: Coil-Nr. 92/1 | 38.91 | 38.92 | Ok
HCVSSB_01_-BU002781 | HCVSSB_01_ | VS01 | HCVSSB_01_ | HCVSSB_014-AK002781 | Boehler | Heraeus | Prestara | 2.50 | 2.16 | <1° | 387025/5 | 15564 | 1.0027 | 48.39 | 48.41 | < 3 mm/tube | nr. 035068 | WCH 03483494 | PB: Coil-Nr. 92/1 | 38.96 | 38.91 | Ok
HCVSSB_01_-BU002782 | HCVSSB_01_ | VS01 | HCVSSB_01_ | HCVSSB_014-AK002782 | Boehler | Heraeus | Prestara | 2.50 | 2.16 | <1° | 387025/5 | 15564 | 1.0027 | 48.40 | 48.42 | < 3 mm/tube | nr. 035068 | WCH 03483494 | PB: Coil-Nr. 92/1 | 38.92 | 38.98 | Ok
HCVSSB_01_-BU002783 | HCVSSB_01_ | VS01 | HCVSSB_01_ | HCVSSB_014-AK002783 | Boehler | Heraeus | Prestara | 2.50 | 2.16 | <1° | 387025/5 | 15564 | 1.0027 | 48.41 | 48.44 | < 3 mm/tube | nr. 035068 | WCH 03483494 | PB: Coil-Nr. 92/1 | 38.99 | 38.98 | Ok
HCVSSB_01_-BU002784 | HCVSSB_01_ | VS01 | HCVSSB_01_ | HCVSSB_011-AK002784 | Boehler | Heraeus | Prestara | 2.50 | 2.16 | <1° | 387025/5 | 15564 | 1.0027 | 48.42 | 48.40 | < 3 mm/tube | nr. 035068 | WCH 03483494 | PB: Coil-Nr. 92/1 | 38.96 | 38.88 | Ok
HCVSSB_01_-BU002785 | HCVSSB_01_ | VS01 | HCVSSB_01_ | HCVSSB_014-AK002785 | Boehler | Heraeus | Prestara | 2.50 | 2.16 | <1° | 387025/5 | 15564 | 1.0027 | 48.41 | 48.37 | < 3 mm/tube | nr. 035068 | WCH 03483494 | PB: Coil-Nr. 92/1 | 38.98 | 38.95 | Ok
HCVSSB_01_-BU002786 | HCVSSB_01_ | VS01 | HCVSSB_01_ | HCVSSB_013-AK002786 | Boehler | Heraeus | Prestara | 2.50 | 2.16 | <1° | 387025/5 | 15564 | 1.0027 | 48.35 | 48.41 | < 3 mm/tube | nr. 035068 | WCH 03483494 | PB: Coil-Nr. 92/1 | 38.95 | 38.96 | Ok
HCVSSB_01_-BU002787 | HCVSSB_01_ | VS01 | HCVSSB_01_ | HCVSSB_013-AK002787 | Boehler | Heraeus | Prestara | 2.50 | 2.16 | <1° | 387025/5 | 15564 | 1.0027 | 48.36 | 48.39 | < 3 mm/tube | nr. 035068 | WCH 03483494 | PB: Coil-Nr. 92/1 | 38.96 | 38.98 | Ok
HCVSSB_01_-BU002788 | HCVSSB_01_ | VS01 | HCVSSB_01_ | HCVSSB_013-AK002788 | Boehler | Heraeus | Prestara | 2.50 | 2.16 | <1° | 387025/5 | 15564 | 1.0027 | 48.40 | 48.37 | < 3 mm/tube | nr. 035068 | WCH 03483494 | PB: Coil-Nr. 92/1 | 38.95 | 38.97 | Ok
HCVSSB_01_-BU002789 | HCVSSB_01_ | VS01 | HCVSSB_01_ | HCVSSB_012-AK002789 | Boehler | Heraeus | Prestara | 2.50 | 2.16 | <1° | 387025/5 | 15565 | 1.0027 | 48.39 | 48.38 | < 3 mm/tube | nr. 035068 | WCH 03483494 | PB: Coil-Nr. 92/1 | 38.94 | 38.93 | Ok
HCVSSB_01_-BU002790 | HCVSSB_01_ | VS01 | HCVSSB_01_ | HCVSSB_012-AK002790 | Boehler | Heraeus | Prestara | 2.50 | 2.16 | <1° | 387025/5 | 15563 | 1.0027 | 48.40 | 48.39 | < 3 mm/tube | nr. 035068 | WCH 03483494 | PB: Coil-Nr. 92/1 | 38.95 | 38.98 | Ok
HCVSSB_01_-BU002791 | HCVSSB_01_ | VS01 | HCVSSB_01_ | HCVSSB_012-AK002791 | Boehler | Heraeus | Prestara | 2.50 | 2.16 | <1° | 387025/5 | 15563 | 1.0027 | 48.38 | 48.38 | < 3 mm/tube | nr. 035068 | WCH 03483494 | PB: Coil-Nr. 92/1 | 38.92 | 38.93 | Ok
HCVSSB_01_-BU002792 | HCVSSB_01_ | VS01 | HCVSSB_01_ | HCVSSB_012-AK002792 | Boehler | Heraeus | Prestara | 2.50 | 2.16 | <1° | 387025/5 | 15563 | 1.0027 | 48.34 | 48.40 | < 3 mm/tube | nr. 035068 | WCH 03483494 | PB: Coil-Nr. 92/1 | 38.98 | 38.92 | Ok
HCVSSB_01_-BU002793 | HCVSSB_01_ | VS01 | HCVSSB_01_ | HCVSSB_012-AK002793 | Boehler | Heraeus | Prestara | 2.50 | 2.16 | <1° | 387025/5 | 15563 | 1.0027 | 48.39 | 48.41 | < 3 mm/tube | nr. 035068 | WCH 03483494 | PB: Coil-Nr. 92/1 | 38.97 | 39.00 | Ok
HCVSSB_01_-BU002794 | HCVSSB_01_ | VS01 | HCVSSB_01_ | HCVSSB_012-AK002794 | Boehler | Heraeus | Prestara | 2.50 | 2.16 | <1° | 387025/5 | 15563 | 1.0027 | 48.43 | 48.45 | < 3 mm/tube | nr. 035068 | WCH 03483494 | PB: Coil-Nr. 92/1 | 39.03 | 39.01 | Ok
HCVSSB_01_-BU002795 | HCVSSB_01_ | VS01 | HCVSSB_01_ | HCVSSB_013-AK002795 | Boehler | Heraeus | Prestara | 2.50 | 2.16 | <1° | 387025/5 | 15558 | 1.0027 | 48.41 | 48.38 | < 3 mm/tube | nr. 035068 | WCH 03483494 | PB: Coil-Nr. 92/1 | 39.01 | 39.03 | Ok
HCVSSB_01_-BU002796 | HCVSSB_01_ | VS01 | HCVSSB_01_ | HCVSSB_012-AK002796 | Boehler | Heraeus | Prestara | 2.50 | 2.16 | <1° | 387025/5 | 15558 | 1.0027 | 48.40 | 48.38 | < 3 mm/tube | nr. 035068 | WCH 03483494 | PB: Coil-Nr. 92/1 | 39.02 | 38.99 | Ok
HCVSSB_01_-BU002797 | HCVSSB_01_ | VS01 | HCVSSB_01_ | HCVSSB_012-AK002797 | Boehler | Heraeus | Prestara | 2.50 | 2.16 | <1° | 387025/5 | 15558 | 1.0027 | 48.41 | 48.41 | < 3 mm/tube | nr. 035068 | WCH 03483494 | PB: Coil-Nr. 92/1 | 38.98 | 39.00 | Ok
HCVSSB_01_-BU002798 | HCVSSB_01_ | VS01 | HCVSSB_01_ | HCVSSB_012-AK002798 | Boehler | Heraeus | Prestara | 2.50 | 2.16 | <1° | 387025/5 | 15558 | 1.0027 | 48.42 | 48.40 | < 3 mm/tube | nr. 035068 | WCH 03483494 | PB: Coil-Nr. 92/1 | 38.98 | 39.01 | Ok
HCVSSB_01_-BU002799 | HCVSSB_01_ | VS01 | HCVSSB_01_ | HCVSSB_012-AK002799 | Boehler | Heraeus | Prestara | 2.50 | 2.16 | <1° | 387025/5 | 15558 | 1.0027 | 48.41 | 48.41 | < 3 mm/tube | nr. 035068 | WCH 03483494 | PB: Coil-Nr. 92/1 | 39.01 | 38.99 | Ok
HCVSSB_01_-BU002800 | HCVSSB_01_ | VS01 | HCVSSB_01_ | HCVSSB_012-AK002800 | Boehler | Heraeus | Prestara | 2.50 | 2.16 | <1° | 387025/5 | 15558 | 1.0027 | 48.40 | 48.42 | < 3 mm/tube | nr. 035068 | WCH 03483494 | PB: Coil-Nr. 92/1 | 39.02 | 38.97 | Ok
HCVSSB_01_-BU002801 | HCVSSB_01_ | VS01 | HCVSSB_01_ | HCVSSB_012-AK002801 | Boehler | Heraeus | Prestara | 2.50 | 2.16 | <1° | 387025/5 | 15558 | 1.0027 | 48.43 | 48.40 | < 3 mm/tube | nr. 035068 | WCH 03483494 | PB: Coil-Nr. 92/1 | 39.00 | 38.97 | Ok
HCVSSB_01_-BU002802 | HCVSSB_01_ | VS01 | HCVSSB_01_ | HCVSSB_012-AK002802 | Boehler | Heraeus | Prestara | 2.50 | 2.16 | <1° | 387025/5 | 15558 | 1.0027 | 48.43 | 48.41 | < 3 mm/tube | nr. 035068 | WCH 03483494 | PB: Coil-Nr. 92/1 | 38.98 | 38.96 | Ok
HCVSSB_01_-BU002803 | HCVSSB_01_ | VS01 | HCVSSB_01_ | HCVSSB_012-AK002803 | Boehler | Heraeus | Prestara | 2.50 | 2.16 | <1° | 387025/5 | 15558 | 1.0027 | 48.37 | 48.38 | < 3 mm/tube | nr. 035068 | WCH 03483494 | PB: Coil-Nr. 92/1 | 38.96 | 38.98 | Ok
HCVSSB_01_-BU002804 | HCVSSB_01_ | VS01 | HCVSSB_01_ | HCVSSB_012-AK002804 | Boehler | Heraeus | Prestara | 2.50 | 2.16 | <1° | 387025/5 | 15558 | 1.0027 | 48.43 | 48.40 | < 3 mm/tube | nr. 035068 | WCH 03483494 | PB: Coil-Nr. 92/1 | 38.96 | 38.99 | Ok
HCVSSB_01_-BU002805 | HCVSSB_01_ | VS01 | HCVSSB_01_ | HCVSSB_012-AK002805 | Boehler | Heraeus | Prestara | 2.50 | 2.16 | <1° | 387025/5 | 15558 | 1.0027 | 48.40 | 48.41 | < 3 mm/tube | nr. 035068 | WCH 03483494 | PB: Coil-Nr. 92/1 | 38.98 | 38.96 | Ok
HCVSSB_01_-BU002806 | HCVSSB_01_ | VS01 | HCVSSB_01_ | HCVSSB_013-AK002806 | Boehler | Heraeus | Prestara | 2.50 | 2.16 | <1° | 387025/5 | 15558 | 1.0027 | 48.44 | 48.42 | < 3 mm/tube | nr. 035068 | WCH 03483494 | PB: Coil-Nr. 92/1 | 39.01 | 39.00 | Ok
HCVSSB_01_-BU002807 | HCVSSB_01_ | VS01 | HCVSSB_01_ | HCVSSB_012-AK002807 | Boehler | Heraeus | Prestara | 2.45 | 2.16 | <1° | 391324/2 | 15558 | 1.00271 | 48.40 | 48.41 | < 3 mm/tube | nr. 035083 | WCH 03483502 | PB: Coil-Nr. 100/1 | 38.91 | 38.90 | Ok
HCVSSB_01_-BU002808 | HCVSSB_01_ | VS01 | HCVSSB_01_ | HCVSSB_012-AK002808 | Boehler | Heraeus | Prestara | 2.45 | 2.16 | <1° | 391324/2 | 15558 | 1.00271 | 48.39 | 48.40 | < 3 mm/tube | nr. 035083 | WCH 03483502 | PB: Coil-Nr. 100/1 | 39.01 | 39.03 | Ok
HCVSSB_01_-BU002809 | HCVSSB_01_ | VS01 | HCVSSB_01_ | HCVSSB_012-AK002809 | Boehler | Heraeus | Prestara | 2.45 | 2.16 | <1° | 391324/2 | 15559 | 1.00271 | 48.40 | 48.45 | < 3 mm/tube | nr. 035083 | WCH 03483502 | PB: Coil-Nr. 100/1 | 38.95 | 38.96 | Ok
HCVSSB_01_-BU002810 | HCVSSB_01_ | VS01 | HCVSSB_01_ | HCVSSB_012-AK002810 | Boehler | Heraeus | Prestara | 2.45 | 2.16 | <1° | 391324/2 | 15559 | 1.00271 | 48.42 | 48.46 | < 3 mm/tube | nr. 035083 | WCH 03483502 | PB: Coil-Nr. 100/1 | 38.96 | 38.95 | Ok
HCVSSB_01_-BU002811 | HCVSSB_01_ | VS01 | HCVSSB_01_ | HCVSSB_012-AK002811 | Boehler | Heraeus | Prestara | 2.45 | 2.16 | <1° | 391324/2 | 15559 | 1.00271 | 48.46 | 48.44 | < 3 mm/tube | nr. 035083 | WCH 03483502 | PB: Coil-Nr. 100/1 | 38.97 | 38.99 | Ok
HCVSSB_01_-BU002812 | HCVSSB_01_ | VS01 | HCVSSB_01_ | HCVSSB_012-AK002812 | Boehler | Heraeus | Prestara | 2.45 | 2.16 | <1° | 391324/2 | 15559 | 1.00271 | 48.43 | 48.41 | < 3 mm/tube | nr. 035083 | WCH 03483502 | PB: Coil-Nr. 100/1 | 38.95 | 39.00 | Ok
HCVSSB_01_-BU002813 | HCVSSB_01_ | VS01 | HCVSSB_01_ | HCVSSB_011-AK002813 | Boehler | Heraeus | Prestara | 2.45 | 2.16 | <1° | 391324/2 | 15559 | 1.00271 | 48.44 | 48.43 | < 3 mm/tube | nr. 035083 | WCH 03483502 | PB: Coil-Nr. 100/1 | 38.95 | 38.97 | Ok
HCVSSB_01_-BU002814 | HCVSSB_01_ | VS01 | HCVSSB_01_ | HCVSSB_012-AK002814 | Boehler | Heraeus | Prestara | 2.45 | 2.16 | <1° | 391324/2 | 15559 | 1.00271 | 48.43 | 48.40 | < 3 mm/tube | nr. 035083 | WCH 03483502 | PB: Coil-Nr. 100/1 | 38.97 | 38.98 | Ok
HCVSSB_01_-BU002815 | HCVSSB_01_ | VS01 | HCVSSB_01_ | HCVSSB_012-AK002815 | Boehler | Heraeus | Prestara | 2.45 | 2.16 | <1° | 391324/2 | 15559 | 1.00271 | 48.42 | 48.45 | < 3 mm/tube | nr. 035083 | WCH 03483502 | PB: Coil-Nr. 100/1 | 38.98 | 38.97 | Ok
HCVSSB_01_-BU002816 | HCVSSB_01_ | VS01 | HCVSSB_01_ | HCVSSB_012-AK002816 | Boehler | Heraeus | Prestara | 2.45 | 2.16 | <1° | 391324/2 | 15559 | 1.00271 | 48.42 | 48.43 | < 3 mm/tube | nr. 035083 | WCH 03483502 | PB: Coil-Nr. 100/1 | 38.85 | 38.93 | Ok
HCVSSB_01_-BU002817 | HCVSSB_01_ | VS01 | HCVSSB_01_ | HCVSSB_013-AK002817 | Boehler | Heraeus | Prestara | 2.45 | 2.16 | <1° | 391324/2 | 15559 | 1.00271 | 48.47 | 48.45 | < 3 mm/tube | nr. 035083 | WCH 03483502 | PB: Coil-Nr. 100/1 | 38.93 | 38.92 | Ok
HCVSSB_01_-BU002818 | HCVSSB_01_ | VS01 | HCVSSB_01_ | HCVSSB_013-AK002818 | Boehler | Heraeus | Prestara | 2.45 | 2.16 | <1° | 391324/2 | 15559 | 1.00271 | 48.43 | 48.45 | < 3 mm/tube | nr. 035083 | WCH 03483502 | PB: Coil-Nr. 100/1 | 38.95 | 38.93 | Ok
HCVSSB_01_-BU002819 | HCVSSB_01_ | VS01 | HCVSSB_01_ | HCVSSB_011-AK002819 | Boehler | Heraeus | Prestara | 2.45 | 2.16 | <1° | 391324/2 | 15559 | 1.00271 | 48.38 | 48.39 | < 3 mm/tube | nr. 035083 | WCH 03483502 | PB: Coil-Nr. 100/1 | 39.00 | 38.99 | Ok
HCVSSB_01_-BU002820 | HCVSSB_01_ | VS01 | HCVSSB_01_ | HCVSSB_011-AK002820 | Boehler | Heraeus | Prestara | 2.45 | 2.16 | <1° | 391324/2 | 15559 | 1.00271 | 48.39 | 48.41 | < 3 mm/tube | nr. 035083 | WCH 03483502 | PB: Coil-Nr. 100/1 | 38.97 | 38.97 | Ok
HCVSSB_01_-BU002821 | HCVSSB_01_ | VS01 | HCVSSB_01_ | HCVSSB_011-AK002821 | Boehler | Heraeus | Prestara | 2.45 | 2.16 | <1° | 391324/2 | 15559 | 1.00271 | 48.43 | 48.37 | < 3 mm/tube | nr. 035083 | WCH 03483502 | PB: Coil-Nr. 100/1 | 38.93 | 38.93 | Ok
HCVSSB_01_-BU002822 | HCVSSB_01_ | VS01 | HCVSSB_01_ | HCVSSB_011-AK002822 | Boehler | Heraeus | Prestara | 2.45 | 2.16 | <1° | 391324/2 | 15559 | 1.00271 | 48.41 | 48.40 | < 3 mm/tube | nr. 035083 | WCH 03483502 | PB: Coil-Nr. 100/1 | 38.95 | 38.91 | Ok
HCVSSB_01_-BU002823 | HCVSSB_01_ | VS01 | HCVSSB_01_ | HCVSSB_011-AK002823 | Boehler | Heraeus | Prestara | 2.45 | 2.16 | <1° | 391324/2 | 15559 | 1.00271 | 48.36 | 48.41 | < 3 mm/tube | nr. 035083 | WCH 03483502 | PB: Coil-Nr. 100/1 | 38.85 | 38.86 | Ok
HCVSSB_01_-BU002824 | HCVSSB_01_ | VS01 | HCVSSB_01_ | HCVSSB_011-AK002824 | Boehler | Heraeus | Prestara | 2.45 | 2.16 | <1° | 391324/2 | 15559 | 1.00271 | 48.40 | 48.42 | < 3 mm/tube | nr. 035083 | WCH 03483502 | PB: Coil-Nr. 100/1 | 38.93 | 38.86 | Ok
HCVSSB_01_-BU002825 | HCVSSB_01_ | VS01 | HCVSSB_01_ | HCVSSB_011-AK002825 | Boehler | Heraeus | Prestara | 2.45 | 2.16 | <1° | 391324/2 | 15559 | 1.00271 | 48.45 | 48.43 | < 3 mm/tube | nr. 035083 | WCH 03483502 | PB: Coil-Nr. 100/1 | 38.96 | 38.87 | Ok
HCVSSB_01_-BU002826 | HCVSSB_01_ | VS01 | HCVSSB_01_ | HCVSSB_013-AK002826 | Boehler | Heraeus | Prestara | 2.45 | 2.16 | <1° | 391324/2 | 15559 | 1.00271 | 48.41 | 48.43 | < 3 mm/tube | nr. 035083 | WCH 03483502 | PB: Coil-Nr. 100/1 | 38.93 | 38.95 | Ok
HCVSSB_01_-BU002827 | HCVSSB_01_ | VS01 | HCVSSB_01_ | HCVSSB_011-AK002827 | Boehler | Heraeus | Prestara | 2.45 | 2.16 | <1° | 391324/2 | 15559 | 1.00271 | 48.43 | 48.38 | < 3 mm/tube | nr. 035083 | WCH 03483502 | PB: Coil-Nr. 100/1 | 38.92 | 38.97 | Ok
HCVSSB_01_-BU002828 | HCVSSB_01_ | VS01 | HCVSSB_01_ | HCVSSB_011-AK002828 | Boehler | Heraeus | Prestara | 2.45 | 2.16 | <1° | 391324/2 | 15559 | 1.00271 | 48.40 | 48.39 | < 3 mm/tube | nr. 035083 | WCH 03483502 | PB: Coil-Nr. 100/1 | 38.88 | 38.93 | Ok
HCVSSB_01_-BU002829 | HCVSSB_01_ | VS01 | HCVSSB_01_ | HCVSSB_011-AK002829 | Boehler | Heraeus | Prestara | 2.45 | 2.16 | <1° | 391324/2 | 15559 | 1.00271 | 48.39 | 48.40 | < 3 mm/tube | nr. 035083 | WCH 03483502 | PB: Coil-Nr. 100/1 | 38.94 | 38.87 | Ok
HCVSSB_01_-BU002830 | HCVSSB_01_ | VS01 | HCVSSB_01_ | HCVSSB_011-AK002830 | Boehler | Heraeus | Prestara | 2.45 | 2.16 | <1° | 391324/2 | 15559 | 1.00271 | 48.43 | 48.45 | < 3 mm/tube | nr. 035083 | WCH 03483502 | PB: Coil-Nr. 100/1 | 38.94 | 38.93 | Ok
HCVSSB_01_-BU002831 | HCVSSB_01_ | VS01 | HCVSSB_01_ | HCVSSB_011-AK002831 | Boehler | Heraeus | Prestara | 2.45 | 2.16 | <1° | 391324/2 | 15559 | 1.00271 | 48.40 | 48.39 | < 3 mm/tube | nr. 035083 | WCH 03483502 | PB: Coil-Nr. 100/1 | 38.95 | 38.87 | Ok
HCVSSB_01_-BU002832 | HCVSSB_01_ | VS01 | HCVSSB_01_ | HCVSSB_011-AK002832 | Boehler | Heraeus | Prestara | 2.45 | 2.16 | <1° | 391324/2 | 15559 | 1.00271 | 48.42 | 48.40 | < 3 mm/tube | nr. 035083 | WCH 03483502 | PB: Coil-Nr. 100/1 | 38.90 | 38.94 | Ok
HCVSSB_01_-BU002833 | HCVSSB_01_ | VS01 | HCVSSB_01_ | HCVSSB_011-AK002833 | Boehler | Heraeus | Prestara | 2.45 | 2.16 | <1° | 391324/2 | 15559 | 1.00271 | 48.37 | 48.42 | < 3 mm/tube | nr. 035083 | WCH 03483502 | PB: Coil-Nr. 100/1 | 38.97 | 38.95 | Ok
HCVSSB_01_-BU002834 | HCVSSB_01_ | VS01 | HCVSSB_01_ | HCVSSB_011-AK002834 | Boehler | Heraeus | Prestara | 2.45 | 2.16 | <1° | 391324/2 | 15559 | 1.00271 | 48.36 | 48.40 | < 3 mm/tube | nr. 035083 | WCH 03483502 | PB: Coil-Nr. 100/1 | 38.85 | 38.93 | Ok
HCVSSB_01_-BU002835 | HCVSSB_01_ | VS01 | HCVSSB_01_ | HCVSSB_011-AK002835 | Boehler | Heraeus | Prestara | 2.45 | 2.16 | <1° | 391324/2 | 15559 | 1.00271 | 48.40 | 48.44 | < 3 mm/tube | nr. 035083 | WCH 03483502 | PB: Coil-Nr. 100/1 | 38.93 | 38.95 | Ok
HCVSSB_01_-BU002836 | HCVSSB_01_ | VS01 | HCVSSB_01_ | HCVSSB_011-AK002836 | Boehler | Heraeus | Prestara | 2.45 | 2.16 | <1° | 391324/2 | 15559 | 1.00271 | 48.43 | 48.41 | < 3 mm/tube | nr. 035083 | WCH 03483502 | PB: Coil-Nr. 100/1 | 38.91 | 38.96 | Ok
HCVSSB_01_-BU002837 | HCVSSB_01_ | VS01 | HCVSSB_01_ | HCVSSB_014-AK002837 | Boehler | Heraeus | Prestara | 2.45 | 2.16 | <1° | 391324/2 | 15559 | 1.00271 | 48.44 | 48.39 | < 3 mm/tube | nr. 035083 | WCH 03483502 | PB: Coil-Nr. 100/1 | 38.94 | 38.94 | Ok
HCVSSB_01_-BU002838 | HCVSSB_01_ | VS01 | HCVSSB_01_ | HCVSSB_011-AK002838 | Boehler | Heraeus | Prestara | 2.45 | 2.16 | <1° | 391324/2 | 15559 | 1.00271 | 48.42 | 48.42 | < 3 mm/tube | nr. 035083 | WCH 03483502 | PB: Coil-Nr. 100/1 | 38.95 | 38.93 | Ok
HCVSSB_01_-BU002839 | HCVSSB_01_ | VS01 | HCVSSB_01_ | HCVSSB_011-AK002839 | Boehler | Heraeus | Prestara | 2.45 | 2.16 | <1° | 391324/2 | 15559 | 1.00271 | 48.42 | 48.43 | < 3 mm/tube | nr. 035083 | WCH 03483502 | PB: Coil-Nr. 100/1 | 38.94 | 38.97 | Ok
HCVSSB_01_-BU002840 | HCVSSB_01_ | VS01 | HCVSSB_01_ | HCVSSB_013-AK002840 | Boehler | Heraeus | Prestara | 2.45 | 2.16 | <1° | 391324/2 | 15559 | 1.00271 | 48.38 | 48.38 | < 3 mm/tube | nr. 035083 | WCH 03483502 | PB: Coil-Nr. 100/1 | 38.98 | 39.00 | Ok
HCVSSB_01_-BU002841 | HCVSSB_01_ | VS01 | HCVSSB_01_ | HCVSSB_013-AK002841 | Boehler | Heraeus | Prestara | 1.71 | 1.45 | <1° | 387025/4 | 15559 | 1.0032 | 48.38 | 48.37 | < 3 mm/tube | nr. 035067 | WCH 03483503 | PB: Coil-Nr. 101/1 | 38.94 | 38.95 | Ok
HCVSSB_01_-BU002842 | HCVSSB_01_ | VS01 | HCVSSB_01_ | HCVSSB_013-AK002842 | Boehler | Heraeus | Prestara | 1.71 | 1.45 | <1° | 387025/4 | 15559 | 1.0032 | 48.40 | 48.38 | < 3 mm/tube | nr. 035067 | WCH 03483503 | PB: Coil-Nr. 101/1 | 38.96 | 38.92 | Ok
HCVSSB_01_-BU002843 | HCVSSB_01_ | VS01 | HCVSSB_01_ | HCVSSB_013-AK002843 | Boehler | Heraeus | Prestara | 1.71 | 1.45 | <1° | 387025/4 | 15559 | 1.0032 | 48.39 | 48.40 | < 3 mm/tube | nr. 035067 | WCH 03483503 | PB: Coil-Nr. 101/1 | 38.96 | 38.97 | Ok
HCVSSB_01_-BU002844 | HCVSSB_01_ | VS01 | HCVSSB_01_ | HCVSSB_013-AK002844 | Boehler | Heraeus | Prestara | 1.71 | 1.45 | <1° | 387025/4 | 15559 | 1.0032 | 48.38 | 48.41 | < 3 mm/tube | nr. 035067 | WCH 03483503 | PB: Coil-Nr. 101/1 | 38.96 | 38.98 | Ok
HCVSSB_01_-BU002845 | HCVSSB_01_ | VS01 | HCVSSB_01_ | HCVSSB_013-AK002845 | Boehler | Heraeus | Prestara | 1.71 | 1.45 | <1° | 387025/4 | 15559 | 1.0032 | 48.37 | 48.38 | < 3 mm/tube | nr. 035067 | WCH 03483503 | PB: Coil-Nr. 101/1 | 38.95 | 38.96 | Ok
HCVSSB_01_-BU002846 | HCVSSB_01_ | VS01 | HCVSSB_01_ | HCVSSB_013-AK002846 | Boehler | Heraeus | Prestara | 1.71 | 1.45 | <1° | 387025/4 | 15559 | 1.0032 | 48.40 | 48.41 | < 3 mm/tube | nr. 035067 | WCH 03483503 | PB: Coil-Nr. 101/1 | 38.96 | 38.93 | Ok
HCVSSB_01_-BU002847 | HCVSSB_01_ | VS01 | HCVSSB_01_ | HCVSSB_013-AK002847 | Boehler | Heraeus | Prestara | 1.71 | 1.45 | <1° | 387025/4 | 15559 | 1.0032 | 48.42 | 48.40 | < 3 mm/tube | nr. 035067 | WCH 03483503 | PB: Coil-Nr. 101/1 | 38.98 | 38.92 | Ok
HCVSSB_01_-BU002848 | HCVSSB_01_ | VS01 | HCVSSB_01_ | HCVSSB_013-AK002848 | Boehler | Heraeus | Prestara | 1.71 | 1.45 | <1° | 387025/4 | 15559 | 1.0032 | 48.42 | 48.43 | < 3 mm/tube | nr. 035067 | WCH 03483503 | PB: Coil-Nr. 101/1 | 38.92 | 38.96 | Ok
HCVSSB_01_-BU002849 | HCVSSB_01_ | VS01 | HCVSSB_01_ | HCVSSB_013-AK002849 | Boehler | Heraeus | Prestara | 1.71 | 1.45 | <1° | 387025/4 | 15559 | 1.0032 | 48.39 | 48.40 | < 3 mm/tube | nr. 035067 | WCH 03483503 | PB: Coil-Nr. 101/1 | 38.90 | 38.94 | Ok
HCVSSB_01_-BU002850 | HCVSSB_01_ | VS01 | HCVSSB_01_ | HCVSSB_013-AK002850 | Boehler | Heraeus | Prestara | 1.71 | 1.45 | <1° | 387025/4 | 15557 | 1.0032 | 48.41 | 48.36 | < 3 mm/tube | nr. 035067 | WCH 03483503 | PB: Coil-Nr. 101/1 | 38.97 | 38.96 | Ok
HCVSSB_01_-BU002851 | HCVSSB_01_ | VS01 | HCVSSB_01_ | HCVSSB_011-AK002851 | Boehler | Heraeus | Prestara | 1.71 | 1.45 | <1° | 387025/4 | 15557 | 1.0032 | 48.38 | 48.42 | < 3 mm/tube | nr. 035067 | WCH 03483503 | PB: Coil-Nr. 101/1 | 38.95 | 38.95 | Ok
HCVSSB_01_-BU002852 | HCVSSB_01_ | VS01 | HCVSSB_01_ | HCVSSB_013-AK002852 | Boehler | Heraeus | Prestara | 1.71 | 1.45 | <1° | 387025/4 | 15557 | 1.0032 | 48.40 | 48.38 | < 3 mm/tube | nr. 035067 | WCH 03483503 | PB: Coil-Nr. 101/1 | 38.96 | 38.94 | Ok
HCVSSB_01_-BU002853 | HCVSSB_01_ | VS01 | HCVSSB_01_ | HCVSSB_011-AK002853 | Boehler | Heraeus | Prestara | 1.71 | 1.45 | <1° | 387025/4 | 15557 | 1.0032 | 48.35 | 48.40 | < 3 mm/tube | nr. 035067 | WCH 03483503 | PB: Coil-Nr. 101/1 | 38.93 | 38.93 | Ok
HCVSSB_01_-BU002854 | HCVSSB_01_ | VS01 | HCVSSB_01_ | HCVSSB_011-AK002854 | Boehler | Heraeus | Prestara | 1.71 | 1.45 | <1° | 387025/4 | 15557 | 1.0032 | 48.38 | 48.40 | < 3 mm/tube | nr. 035067 | WCH 03483503 | PB: Coil-Nr. 101/1 | 38.93 | 38.94 | Ok
HCVSSB_01_-BU002855 | HCVSSB_01_ | VS01 | HCVSSB_01_ | HCVSSB_011-AK002855 | Boehler | Heraeus | Prestara | 1.71 | 1.45 | <1° | 387025/4 | 15557 | 1.0032 | 48.42 | 48.39 | < 3 mm/tube | nr. 035067 | WCH 03483503 | PB: Coil-Nr. 101/1 | 38.93 | 38.91 | Ok
HCVSSB_01_-BU002856 | HCVSSB_01_ | VS01 | HCVSSB_01_ | HCVSSB_013-AK002856 | Boehler | Heraeus | Prestara | 1.71 | 1.45 | <1° | 387025/4 | 15557 | 1.0032 | 48.40 | 48.38 | < 3 mm/tube | nr. 035067 | WCH 03483503 | PB: Coil-Nr. 101/1 | 38.97 | 38.93 | Ok
HCVSSB_01_-BU002857 | HCVSSB_01_ | VS01 | HCVSSB_01_ | HCVSSB_013-AK002857 | Boehler | Heraeus | Prestara | 1.71 | 1.45 | <1° | 387025/4 | 15557 | 1.0032 | 48.40 | 48.41 | < 3 mm/tube | nr. 035067 | WCH 03483503 | PB: Coil-Nr. 101/1 | 38.95 | 38.96 | Ok
HCVSSB_01_-BU002858 | HCVSSB_01_ | VS01 | HCVSSB_01_ | HCVSSB_011-AK002858 | Boehler | Heraeus | Prestara | 1.71 | 1.45 | <1° | 387025/4 | 15557 | 1.0032 | 48.42 | 48.41 | < 3 mm/tube | nr. 035067 | WCH 03483503 | PB: Coil-Nr. 101/1 | 38.95 | 38.94 | Ok
HCVSSB_01_-BU002859 | HCVSSB_01_ | VS01 | HCVSSB_01_ | HCVSSB_011-AK002859 | Boehler | Heraeus | Prestara | 1.71 | 1.45 | <1° | 387025/4 | 15557 | 1.0032 | 48.43 | 48.39 | < 3 mm/tube | nr. 035067 | WCH 03483503 | PB: Coil-Nr. 101/1 | 38.96 | 38.92 | Ok
HCVSSB_01_-BU002860 | HCVSSB_01_ | VS01 | HCVSSB_01_ | HCVSSB_011-AK002860 | Boehler | Heraeus | Prestara | 1.71 | 1.45 | <1° | 387025/4 | 15557 | 1.0032 | 48.38 | 48.40 | < 3 mm/tube | nr. 035067 | WCH 03483503 | PB: Coil-Nr. 101/1 | 38.94 | 38.93 | Ok
HCVSSB_01_-BU002861 | HCVSSB_01_ | VS01 | HCVSSB_01_ | HCVSSB_011-AK002861 | Boehler | Heraeus | Prestara | 2.40 | 2.29 | <1° | 387025/3 | 15556 | 1.00299 | 48.60 | 48.40 | < 3 mm/tube | nr. 035066 | WCH 03483500 | PB: Coil-Nr. 98/1 | 39.01 | 38.98 | Ok
HCVSSB_01_-BU002862 | HCVSSB_01_ | VS01 | HCVSSB_01_ |  | Boehler | Heraeus | Prestara | 2.40 | 2.29 | <1° | 387025/3 | 15556 | 1.00299 | 48.41 | 48.42 | < 3 mm/tube | nr. 035066 | WCH 03483500 | PB: Coil-Nr. 98/1 | 39.04 | 39.02 | Ok
HCVSSB_01_-BU002863 | HCVSSB_01_ | VS01 | HCVSSB_01_ | HCVSSB_011-AK002863 | Boehler | Heraeus | Prestara | 2.40 | 2.29 | <1° | 387025/3 | 15556 | 1.00299 | 48.37 | 48.45 | < 3 mm/tube | nr. 035066 | WCH 03483500 | PB: Coil-Nr. 98/1 | 38.97 | 39.00 | Ok
HCVSSB_01_-BU002864 | HCVSSB_01_ | VS01 | HCVSSB_01_ | HCVSSB_011-AK002864 | Boehler | Heraeus | Prestara | 2.40 | 2.29 | <1° | 387025/3 | 15556 | 1.00299 | 48.38 | 48.49 | < 3 mm/tube | nr. 035066 | WCH 03483500 | PB: Coil-Nr. 98/1 | 38.99 | 39.02 | Ok
HCVSSB_01_-BU002865 | HCVSSB_01_ | VS01 | HCVSSB_01_ | HCVSSB_011-AK002865 | Boehler | Heraeus | Prestara | 2.40 | 2.29 | <1° | 387025/3 | 15556 | 1.00299 | 48.42 | 48.47 | < 3 mm/tube | nr. 035066 | WCH 03483500 | PB: Coil-Nr. 98/1 | 39.01 | 38.97 | Ok
HCVSSB_01_-BU002866 | HCVSSB_01_ | VS01 | HCVSSB_01_ | HCVSSB_011-AK002866 | Boehler | Heraeus | Prestara | 2.40 | 2.29 | <1° | 387025/3 | 15556 | 1.00299 | 48.44 | 48.43 | < 3 mm/tube | nr. 035066 | WCH 03483500 | PB: Coil-Nr. 98/1 | 38.97 | 39.00 | Ok
HCVSSB_01_-BU002867 | HCVSSB_01_ | VS01 | HCVSSB_01_ | HCVSSB_014-AK002867 | Boehler | Heraeus | Prestara | 2.40 | 2.29 | <1° | 387025/3 | 15556 | 1.00299 | 48.43 | 48.40 | < 3 mm/tube | nr. 035066 | WCH 03483500 | PB: Coil-Nr. 98/1 | 38.99 | 38.98 | Ok
HCVSSB_01_-BU002868 | HCVSSB_01_ | VS01 | HCVSSB_01_ | HCVSSB_014-AK002868 | Boehler | Heraeus | Prestara | 2.35 | 2.14 | <1° | 387025/1 | 15555 | 1.00264 | 48.36 | 48.33 | < 3 mm/tube | nr. 035064 | WCH 03483499 | PB: Coil-Nr. 97/1 | 39.02 | 38.99 | Ok
HCVSSB_01_-BU002869 | HCVSSB_01_ | VS01 | HCVSSB_01_ | HCVSSB_014-AK002869 | Boehler | Heraeus | Prestara | 2.35 | 2.14 | <1° | 387025/1 | 15555 | 1.00264 | 48.37 | 48.39 | < 3 mm/tube | nr. 035064 | WCH 03483499 | PB: Coil-Nr. 97/1 | 38.99 | 39.01 | Ok
HCVSSB_01_-BU002870 | HCVSSB_01_ | VS01 | HCVSSB_01_ | HCVSSB_014-AK002870 | Boehler | Heraeus | Prestara | 2.35 | 2.14 | <1° | 387025/1 | 15555 | 1.00264 | 48.35 | 48.36 | < 3 mm/tube | nr. 035064 | WCH 03483499 | PB: Coil-Nr. 97/1 | 39.03 | 38.96 | Ok
HCVSSB_01_-BU002871 | HCVSSB_01_ | VS01 | HCVSSB_01_ | HCVSSB_011-AK002871 | Boehler | Heraeus | Prestara | 2.35 | 2.14 | <1° | 387025/1 | 15555 | 1.00264 | 48.40 | 48.34 | < 3 mm/tube | nr. 035064 | WCH 03483499 | PB: Coil-Nr. 97/1 | 39.01 | 38.99 | Ok
HCVSSB_01_-BU002872 | HCVSSB_01_ | VS01 | HCVSSB_01_ | HCVSSB_013-AK002872 | Boehler | Heraeus | Prestara | 2.35 | 2.14 | <1° | 387025/1 | 15555 | 1.00264 | 48.33 | 48.35 | < 3 mm/tube | nr. 035064 | WCH 03483499 | PB: Coil-Nr. 97/1 | 38.98 | 38.99 | Ok
HCVSSB_01_-BU002873 | HCVSSB_01_ | VS01 | HCVSSB_01_ | HCVSSB_014-AK002873 | Boehler | Heraeus | Prestara | 2.35 | 2.14 | <1° | 387025/1 | 15555 | 1.00264 | 48.40 | 48.38 | < 3 mm/tube | nr. 035064 | WCH 03483499 | PB: Coil-Nr. 97/1 | 39.04 | 39.01 | Ok
HCVSSB_01_-BU002874 | HCVSSB_01_ | VS01 | HCVSSB_01_ | HCVSSB_011-AK002874 | Boehler | Heraeus | Prestara | 2.35 | 2.14 | <1° | 387025/1 | 15555 | 1.00264 | 48.42 | 48.39 | < 3 mm/tube | nr. 035064 | WCH 03483499 | PB: Coil-Nr. 97/1 | 39.03 | 39.00 | Ok
HCVSSB_01_-BU002875 | HCVSSB_01_ | VS01 | HCVSSB_01_ |  | Boehler | Heraeus | Prestara | 2.35 | 2.14 | <1° | 387025/1 | 15555 | 1.00264 | 48.36 | 48.35 | < 3 mm/tube | nr. 035064 | WCH 03483499 | PB: Coil-Nr. 97/1 | 39.06 | 39.03 | Ok
HCVSSB_01_-BU002876 | HCVSSB_01_ | VS01 | HCVSSB_01_ |  | Boehler | Heraeus | Prestara | 2.35 | 2.14 | <1° | 387025/1 | 15555 | 1.00264 | 48.40 | 48.38 | < 3 mm/tube | nr. 035064 | WCH 03483499 | PB: Coil-Nr. 97/1 | 38.99 | 38.97 | Ok
HCVSSB_01_-BU002877 | HCVSSB_01_ | VS01 | HCVSSB_01_ |  | Boehler | Heraeus | Prestara | 2.35 | 2.14 | <1° | 387025/1 | 15555 | 1.00264 | 48.39 | 48.41 | < 3 mm/tube | nr. 035064 | WCH 03483499 | PB: Coil-Nr. 97/1 | 39.00 | 38.98 | Ok
HCVSSB_01_-BU002878 | HCVSSB_01_ | VS01 | HCVSSB_01_ |  | Boehler | Heraeus | Prestara | 2.35 | 2.14 | <1° | 387025/1 | 15555 | 1.00264 | 48.41 | 48.38 | < 3 mm/tube | nr. 035064 | WCH 03483499 | PB: Coil-Nr. 97/1 | 38.97 | 39. 00 | Ok
HCVSSB_01_-BU002879 | HCVSSB_01_ | VS01 | HCVSSB_01_ | HCVSSB_014-AK002879 | Boehler | Heraeus | Prestara | 2.35 | 2.14 | <1° | 387025/1 | 15555 | 1.00264 | 48.44 | 48.36 | < 3 mm/tube | nr. 035064 | WCH 03483499 | PB: Coil-Nr. 97/1 | 39.00 | 39.01 | Ok
HCVSSB_01_-BU002880 | HCVSSB_01_ | VS01 | HCVSSB_01_ | HCVSSB_014-AK002880 | Boehler | Heraeus | Prestara | 2.35 | 2.14 | <1° | 387025/1 | 15556 | 1.00264 | 48.40 | 48.38 | < 3 mm/tube | nr. 035064 | WCH 03483499 | PB: Coil-Nr. 97/1 | 38.98 | 39.00 | Ok
HCVSSB_01_-BU002881 | HCVSSB_01_ | VS01 | HCVSSB_01_ | HCVSSB_013-AK002881 | Boehler | Heraeus | Prestara | 2.35 | 2.14 | <1° | 387025/1 | 15556 | 1.00264 | 48.43 | 48.34 | < 3 mm/tube | nr. 035064 | WCH 03483499 | PB: Coil-Nr. 97/1 | 38.99 | 38.98 | Ok
HCVSSB_01_-BU002882 | HCVSSB_01_ | VS01 | HCVSSB_01_ | HCVSSB_013-AK002882 | Boehler | Heraeus | Prestara | 2.35 | 2.14 | <1° | 387025/1 | 15556 | 1.00264 | 48.45 | 48.40 | < 3 mm/tube | nr. 035064 | WCH 03483499 | PB: Coil-Nr. 97/1 | 39.00 | 38.97 | Ok
HCVSSB_01_-BU002883 | HCVSSB_01_ | VS01 | HCVSSB_01_ | HCVSSB_013-AK002883 | Boehler | Heraeus | Prestara | 2.35 | 2.14 | <1° | 387025/1 | 15556 | 1.00264 | 48.40 | 48.42 | < 3 mm/tube | nr. 035064 | WCH 03483499 | PB: Coil-Nr. 97/1 | 38.97 | 39.00 | Ok
HCVSSB_01_-BU002884 | HCVSSB_01_ | VS01 | HCVSSB_01_ | HCVSSB_013-AK002884 | Boehler | Heraeus | Prestara | 2.35 | 2.14 | <1° | 387025/1 | 15556 | 1.00264 | 48.38 | 48.36 | < 3 mm/tube | nr. 035064 | WCH 03483499 | PB: Coil-Nr. 97/1 | 38.99 | 38.98 | Ok
HCVSSB_01_-BU002885 | HCVSSB_01_ | VS01 | HCVSSB_01_ | HCVSSB_013-AK002885 | Boehler | Heraeus | Prestara | 2.35 | 2.14 | <1° | 387025/1 | 15556 | 1.00264 | 48.37 | 48.41 | < 3 mm/tube | nr. 035064 | WCH 03483499 | PB: Coil-Nr. 97/1 | 39.01 | 38.99 | Ok
HCVSSB_01_-BU002886 | HCVSSB_01_ | VS01 | HCVSSB_01_ | HCVSSB_012-AK002886 | Boehler | Heraeus | Prestara | 2.35 | 2.14 | <1° | 387025/1 | 15556 | 1.00264 | 48.40 | 48.38 | < 3 mm/tube | nr. 035064 | WCH 03483499 | PB: Coil-Nr. 97/1 | 38.99 | 39.00 | Ok
HCVSSB_01_-BU002887 | HCVSSB_01_ | VS01 | HCVSSB_01_ | HCVSSB_013-AK002887 | Boehler | Heraeus | Prestara | 2.35 | 2.14 | <1° | 387025/1 | 15556 | 1.00264 | 48.35 | 48.38 | < 3 mm/tube | nr. 035064 | WCH 03483499 | PB: Coil-Nr. 97/1 | 38.97 | 39.01 | Ok
HCVSSB_01_-BU002888 | HCVSSB_01_ | VS01 | HCVSSB_01_ | HCVSSB_013-AK002888 | Boehler | Heraeus | Prestara | 2.35 | 2.14 | <1° | 387025/1 | 15556 | 1.00264 | 48.36 | 48.40 | < 3 mm/tube | nr. 035064 | WCH 03483499 | PB: Coil-Nr. 97/1 | 38.99 | 38.94 | Ok
HCVSSB_01_-BU002889 | HCVSSB_01_ | VS01 | HCVSSB_01_ | HCVSSB_013-AK002889 | Boehler | Heraeus | Prestara | 2.35 | 2.14 | <1° | 387025/1 | 15556 | 1.00264 | 48.40 | 48.60 | < 3 mm/tube | nr. 035064 | WCH 03483499 | PB: Coil-Nr. 97/1 | 38.91 | 38.94 | Ok
HCVSSB_01_-BU002890 | HCVSSB_01_ | VS01 | HCVSSB_01_ | HCVSSB_013-AK002890 | Boehler | Heraeus | Prestara | 2.35 | 2.14 | <1° | 387025/1 | 15556 | 1.00264 | 48.60 | 48.63 | < 3 mm/tube | nr. 035064 | WCH 03483499 | PB: Coil-Nr. 97/1 | 38.97 | 38.95 | Ok
HCVSSB_01_-BU002891 | HCVSSB_01_ | VS01 | HCVSSB_01_ | HCVSSB_013-AK002891 | Boehler | Heraeus | Prestara | 2.35 | 2.14 | <1° | 387025/1 | 15556 | 1.00264 | 48.64 | 48.61 | < 3 mm/tube | nr. 035064 | WCH 03483499 | PB: Coil-Nr. 97/1 | 38.90 | 38.96 | Ok
HCVSSB_01_-BU002892 | HCVSSB_01_ | VS01 | HCVSSB_01_ | HCVSSB_013-AK002892 | Boehler | Heraeus | Prestara | 2.35 | 2.14 | <1° | 387025/1 | 15556 | 1.00264 | 48.42 | 48.37 | < 3 mm/tube | nr. 035064 | WCH 03483499 | PB: Coil-Nr. 97/1 | 39.00 | 38.99 | Ok
HCVSSB_01_-BU002893 | HCVSSB_01_ | VS01 | HCVSSB_01_ | HCVSSB_013-AK002893 | Boehler | Heraeus | Prestara | 2.35 | 2.14 | <1° | 387025/1 | 15556 | 1.00264 | 48.60 | 48.64 | < 3 mm/tube | nr. 035064 | WCH 03483499 | PB: Coil-Nr. 97/1 | 38.96 | 38.94 | Ok
HCVSSB_01_-BU002894 | HCVSSB_01_ | VS01 | HCVSSB_01_ | HCVSSB_013-AK002894 | Boehler | Heraeus | Prestara | 2.35 | 2.14 | <1° | 387025/1 | 15556 | 1.00264 | 48.63 | 48.62 | < 3 mm/tube | nr. 035064 | WCH 03483499 | PB: Coil-Nr. 97/1 | 38.97 | 38.89 | Ok
HCVSSB_01_-BU002895 | HCVSSB_01_ | VS01 | HCVSSB_01_ | HCVSSB_043-AK002895 | Boehler | Heraeus | Prestara | 2.35 | 2.14 | <1° | 387025/1 | 15556 | 1.00264 | 48.65 | 48.63 | < 3 mm/tube | nr. 035064 | WCH 03483499 | PB: Coil-Nr. 97/1 | 38.93 | 38.88 | Ok
HCVSSB_01_-BU002896 | HCVSSB_01_ | VS01 | HCVSSB_01_ | HCVSSB_013-AK002896 | Boehler | Heraeus | Prestara | 2.35 | 2.14 | <1° | 387025/1 | 15556 | 1.00264 | 48.66 | 48.60 | < 3 mm/tube | nr. 035064 | WCH 03483499 | PB: Coil-Nr. 97/1 | 38.89 | 38.97 | Ok
HCVSSB_01_-BU002897 | HCVSSB_01_ | VS01 | HCVSSB_01_ | HCVSSB_013-AK002897 | Boehler | Heraeus | Prestara | 2.35 | 2.14 | <1° | 387025/1 | 15556 | 1.00264 | 48.63 | 48.61 | < 3 mm/tube | nr. 035064 | WCH 03483499 | PB: Coil-Nr. 97/1 | 38.93 | 38.95 | Ok
HCVSSB_01_-BU002898 | HCVSSB_01_ | VS01 | HCVSSB_01_ | HCVSSB_013-AK002898 | Boehler | Heraeus | Prestara | 2.35 | 2.14 | <1° | 387025/1 | 15556 | 1.00264 | 48.37 | 48.60 | < 3 mm/tube | nr. 035064 | WCH 03483499 | PB: Coil-Nr. 97/1 | 38.96 | 38.95 | Ok
HCVSSB_01_-BU002899 | HCVSSB_01_ | VS01 | HCVSSB_01_ | HCVSSB_013-AK002899 | Boehler | Heraeus | Prestara | 2.35 | 2.14 | <1° | 387025/1 | 15556 | 1.00264 | 48.63 | 48.64 | < 3 mm/tube | nr. 035064 | WCH 03483499 | PB: Coil-Nr. 97/1 | 38.94 | 38.97 | Ok
HCVSSB_01_-BU002900 | HCVSSB_01_ | VS01 | HCVSSB_01_ | HCVSSB_013-AK002900 | Boehler | Heraeus | Prestara | 2.35 | 2.14 | <1° | 387025/1 | 15556 | 1.00264 | 48.59 | 48.61 | < 3 mm/tube | nr. 035064 | WCH 03483499 | PB: Coil-Nr. 97/1 | 38.97 | 38.94 | Ok
HCVSSB_01_-BU002901 | HCVSSB_01_ | VS01 | HCVSSB_01_ | HCVSSB_013-AK002901 | Boehler | Heraeus | Prestara | 1.53 | 1.66 | <1° | 391324/1 | 15556 | 1.0034 | 48.61 | 48.63 | < 3 mm/tube | nr. 035082 | WCH 03483498 | PB: Coil-Nr. 96/1 | 38.97 | 38.96 | Ok
HCVSSB_01_-BU002902 | HCVSSB_01_ | VS01 | HCVSSB_01_ | HCVSSB_013-AK002902 | Boehler | Heraeus | Prestara | 1.53 | 1.66 | <1° | 391324/1 | 15556 | 1.0034 | 48.59 | 48.60 | < 3 mm/tube | nr. 035082 | WCH 03483498 | PB: Coil-Nr. 96/1 | 39.02 | 38.99 | Ok
HCVSSB_01_-BU002903 | HCVSSB_01_ | VS01 | HCVSSB_01_ | HCVSSB_013-AK002903 | Boehler | Heraeus | Prestara | 1.53 | 1.66 | <1° | 391324/1 | 15556 | 1.0034 | 48.63 | 48.62 | < 3 mm/tube | nr. 035082 | WCH 03483498 | PB: Coil-Nr. 96/1 | 38.94 | 38.97 | Ok
HCVSSB_01_-BU002904 | HCVSSB_01_ | VS01 | HCVSSB_01_ | HCVSSB_013-AK002904 | Boehler | Heraeus | Prestara | 1.53 | 1.66 | <1° | 391324/1 | 15556 | 1.0034 | 48.63 | 48.60 | < 3 mm/tube | nr. 035082 | WCH 03483498 | PB: Coil-Nr. 96/1 | 38.98 | 38.94 | Ok
HCVSSB_01_-BU002905 | HCVSSB_01_ | VS01 | HCVSSB_01_ | HCVSSB_013-AK002905 | Boehler | Heraeus | Prestara | 1.53 | 1.66 | <1° | 391324/1 | 15556 | 1.0034 | 48.62 | 48.38 | < 3 mm/tube | nr. 035082 | WCH 03483498 | PB: Coil-Nr. 96/1 | 38.99 | 39.02 | Ok
HCVSSB_01_-BU002906 | HCVSSB_01_ | VS01 | HCVSSB_01_ | HCVSSB_014-AK002906 | Boehler | Heraeus | Prestara | 1.53 | 1.66 | <1° | 391324/1 | 15558 | 1.0034 | 48.66 | 48.62 | < 3 mm/tube | nr. 035082 | WCH 03483498 | PB: Coil-Nr. 96/1 | 39.00 | 39.04 | Ok
HCVSSB_01_-BU002907 | HCVSSB_01_ | VS01 | HCVSSB_01_ | HCVSSB_013-AK002907 | Boehler | Heraeus | Prestara | 1.53 | 1.66 | <1° | 391324/1 | 15558 | 1.0034 | 48.63 | 48.62 | < 3 mm/tube | nr. 035082 | WCH 03483498 | PB: Coil-Nr. 96/1 | 39.02 | 38.99 | Ok
HCVSSB_01_-BU002908 | HCVSSB_01_ | VS01 | HCVSSB_01_ | HCVSSB_013-AK002908 | Boehler | Heraeus | Prestara | 1.53 | 1.66 | <1° | 391324/1 | 15558 | 1.0034 | 48.63 | 48.65 | < 3 mm/tube | nr. 035082 | WCH 03483498 | PB: Coil-Nr. 96/1 | 38.99 | 38.96 | Ok
HCVSSB_01_-BU002909 | HCVSSB_01_ | VS01 | HCVSSB_01_ | HCVSSB_044-CR002909 | Boehler | Heraeus | Prestara | 1.53 | 1.66 | <1° | 391324/1 | 15558 | 1.0034 | 48.60 | 48.36 | < 3 mm/tube | nr. 035082 | WCH 03483498 | PB: Coil-Nr. 96/1 | 39.02 | 38.99 | Ok
HCVSSB_01_-BU002910 | HCVSSB_01_ | VS01 | HCVSSB_01_ | HCVSSB_014-AK002910 | Boehler | Heraeus | Prestara | 1.53 | 1.66 | <1° | 391324/1 | 15558 | 1.0034 | 48.59 | 48.39 | < 3 mm/tube | nr. 035082 | WCH 03483498 | PB: Coil-Nr. 96/1 | 38.98 | 39.03 | Ok
HCVSSB_01_-BU002911 | HCVSSB_01_ | VS01 | HCVSSB_01_ | HCVSSB_044-CR002911 | Boehler | Heraeus | Prestara | 1.53 | 1.66 | <1° | 391324/1 | 15558 | 1.0034 | 48.38 | 48.65 | < 3 mm/tube | nr. 035082 | WCH 03483498 | PB: Coil-Nr. 96/1 | 39.01 | 38.97 | Ok
HCVSSB_01_-BU002912 | HCVSSB_01_ | VS01 | HCVSSB_01_ |  | Boehler | Heraeus | Prestara | 1.53 | 1.66 | <1° | 391324/1 | 15558 | 1.0034 | 48.63 | 48.62 | < 3 mm/tube | nr. 035082 | WCH 03483498 | PB: Coil-Nr. 96/1 | 38.99 | 39.00 | Ok
HCVSSB_01_-BU002913 | HCVSSB_01_ | VS01 | HCVSSB_01_ | HCVSSB_043-CR002913 | Boehler | Heraeus | Prestara | 1.53 | 1.66 | <1° | 391324/1 | 15558 | 1.0034 | 48.59 | 48.63 | < 3 mm/tube | nr. 035082 | WCH 03483498 | PB: Coil-Nr. 96/1 | 39.01 | 38.98 | Ok
HCVSSB_01_-BU002914 | HCVSSB_01_ | VS01 | HCVSSB_01_ |  | Boehler | Heraeus | Prestara | 1.53 | 1.66 | <1° | 391324/1 | 15558 | 1.0034 | 48.58 | 48.60 | < 3 mm/tube | nr. 035082 | WCH 03483498 | PB: Coil-Nr. 96/1 | 38.98 | 39.03 | Ok
HCVSSB_01_-BU002915 | HCVSSB_01_ | VS01 | HCVSSB_01_ |  | Boehler | Heraeus | Prestara | 1.53 | 1.66 | <1° | 391324/1 | 15558 | 1.0034 | 48.38 | 48.34 | < 3 mm/tube | nr. 035082 | WCH 03483498 | PB: Coil-Nr. 96/1 | 38.99 | 39.04 | Ok
HCVSSB_01_-BU002916 | HCVSSB_01_ | VS01 | HCVSSB_01_ | HCVSSB_014-AK002916 | Boehler | Heraeus | Prestara | 1.53 | 1.66 | <1° | 391324/1 | 15557 | 1.0034 | 48.37 | 48.61 | < 3 mm/tube | nr. 035082 | WCH 03483498 | PB: Coil-Nr. 96/1 | 39.02 | 39.01 | Ok
HCVSSB_01_-BU002917 | HCVSSB_01_ | VS01 | HCVSSB_01_ |  | Boehler | Heraeus | Prestara | 1.53 | 1.66 | <1° | 391324/1 | 15557 | 1.0034 | 48.40 | 48.38 | < 3 mm/tube | nr. 035082 | WCH 03483498 | PB: Coil-Nr. 96/1 | 38.99 | 39.00 | Ok
HCVSSB_01_-BU002918 | HCVSSB_01_ | VS01 | HCVSSB_01_ |  | Boehler | Heraeus | Prestara | 1.53 | 1.66 | <1° | 391324/1 | 15557 | 1.0034 | 48.36 | 48.40 | < 3 mm/tube | nr. 035082 | WCH 03483498 | PB: Coil-Nr. 96/1 | 39.06 | 39.06 | Ok
HCVSSB_01_-BU002919 | HCVSSB_01_ | VS01 | HCVSSB_01_ |  | Boehler | Heraeus | Prestara | 1.53 | 1.66 | <1° | 391324/1 | 15557 | 1.0034 | 48.61 | 48.60 | < 3 mm/tube | nr. 035082 | WCH 03483498 | PB: Coil-Nr. 96/1 | 39.05 | 38.99 | Ok
HCVSSB_01_-BU002920 | HCVSSB_01_ | VS01 | HCVSSB_01_ |  | Boehler | Heraeus | Prestara | 1.53 | 1.66 | <1° | 391324/1 | 15557 | 1.0034 | 48.62 | 48.61 | < 3 mm/tube | nr. 035082 | WCH 03483498 | PB: Coil-Nr. 96/1 | 38.99 | 39.02 | Ok
HCVSSB_01_-BU002921 | HCVSSB_01_ | VS01 | HCVSSB_01_ |  | Boehler | Heraeus | Prestara | 1.53 | 1.66 | <1° | 391324/1 | 15557 | 1.0034 | 48.60 | 48.62 | < 3 mm/tube | nr. 035082 | WCH 03483498 | PB: Coil-Nr. 96/1 | 39.01 | 39.00 | Ok
HCVSSB_01_-BU002922 | HCVSSB_01_ | VS01 | HCVSSB_01_ | HCVSSB_012-AK002922 | Boehler | Heraeus | Prestara | 1.53 | 1.66 | <1° | 391324/1 | 15557 | 1.0034 | 48.61 | 48.62 | < 3 mm/tube | nr. 035082 | WCH 03483498 | PB: Coil-Nr. 96/1 | 38.99 | 39.02 | Ok
HCVSSB_01_-BU002923 | HCVSSB_01_ | VS01 | HCVSSB_01_ | HCVSSB_013-AK002923 | Boehler | Heraeus | Prestara | 1.53 | 1.66 | <1° | 391324/1 | 15557 | 1.0034 | 48.60 | 48.60 | < 3 mm/tube | nr. 035082 | WCH 03483498 | PB: Coil-Nr. 96/1 | 39.04 | 39.03 | Ok
HCVSSB_01_-BU002924 | HCVSSB_01_ | VS01 | HCVSSB_01_ | HCVSSB_012-AK002924 | Boehler | Heraeus | Prestara | 1.53 | 1.66 | <1° | 391324/1 | 15557 | 1.0034 | 48.61 | 48.62 | < 3 mm/tube | nr. 035082 | WCH 03483498 | PB: Coil-Nr. 96/1 | 38.99 | 39.00 | Ok
HCVSSB_01_-BU002925 | HCVSSB_01_ | VS01 | HCVSSB_01_ | HCVSSB_014-AK002925 | Boehler | Heraeus | Prestara | 1.53 | 1.66 | <1° | 391324/1 | 15557 | 1.0034 | 48.65 | 48.60 | < 3 mm/tube | nr. 035082 | WCH 03483498 | PB: Coil-Nr. 96/1 | 39.02 | 39.03 | Ok
HCVSSB_01_-BU002926 | HCVSSB_01_ | VS01 | HCVSSB_01_ | HCVSSB_014-AK002926 | Boehler | Heraeus | Prestara | 1.53 | 1.66 | <1° | 391324/1 | 15557 | 1.0034 | 48.62 | 48.61 | < 3 mm/tube | nr. 035082 | WCH 03483498 | PB: Coil-Nr. 96/1 | 38.98 | 39.02 | Ok
HCVSSB_01_-BU002927 | HCVSSB_01_ | VS01 | HCVSSB_01_ | HCVSSB_012-AK002927 | Boehler | Heraeus | Prestara | 2.95 | 2.82 | <1° | 387025/2 | 15557 | 1.00319 | 48.62 | 48.61 | < 3 mm/tube | nr. 035065 | WCH 03483497 | PB: Coil-Nr. 95/1 | 39.01 | 38.98 | Ok
HCVSSB_01_-BU002928 | HCVSSB_01_ | VS01 | HCVSSB_01_ | HCVSSB_012-AK002928 | Boehler | Heraeus | Prestara | 2.95 | 2.82 | <1° | 387025/2 | 15557 | 1.00319 | 48.41 | 48.63 | < 3 mm/tube | nr. 035065 | WCH 03483497 | PB: Coil-Nr. 95/1 | 39.02 | 39.02 | Ok
HCVSSB_01_-BU002929 | HCVSSB_01_ | VS01 | HCVSSB_01_ | HCVSSB_012-AK002929 | Boehler | Heraeus | Prestara | 2.95 | 2.82 | <1° | 387025/2 | 15557 | 1.00319 | 48.62 | 48.64 | < 3 mm/tube | nr. 035065 | WCH 03483497 | PB: Coil-Nr. 95/1 | 39.03 | 38.99 | Ok
HCVSSB_01_-BU002930 | HCVSSB_01_ | VS01 | HCVSSB_01_ | HCVSSB_012-AK002930 | Boehler | Heraeus | Prestara | 2.95 | 2.82 | <1° | 387025/2 | 15557 | 1.00319 | 48.66 | 48.61 | < 3 mm/tube | nr. 035065 | WCH 03483497 | PB: Coil-Nr. 95/1 | 38.99 | 39.03 | Ok
HCVSSB_01_-BU002931 | HCVSSB_01_ | VS01 | HCVSSB_01_ | HCVSSB_162-CR002931 | Boehler | Heraeus | Prestara | 2.95 | 2.82 | <1° | 387025/2 | 15557 | 1.00319 | 48.64 | 48.61 | < 3 mm/tube | nr. 035065 | WCH 03483497 | PB: Coil-Nr. 95/1 | 39.04 | 39.00 | Ok
HCVSSB_01_-BU002932 | HCVSSB_01_ | VS01 | HCVSSB_01_ | HCVSSB_161-CR002932 | Boehler | Heraeus | Prestara | 2.95 | 2.82 | <1° | 387025/2 | 15557 | 1.00319 | 48.61 | 48.60 | < 3 mm/tube | nr. 035065 | WCH 03483497 | PB: Coil-Nr. 95/1 | 39.04 | 39.00 | Ok
HCVSSB_01_-BU002933 | HCVSSB_01_ | VS01 | HCVSSB_01_ | HCVSSB_162-CR002933 | Boehler | Heraeus | Prestara | 2.95 | 2.82 | <1° | 387025/2 | 15557 | 1.00319 | 48.62 | 48.58 | < 3 mm/tube | nr. 035065 | WCH 03483497 | PB: Coil-Nr. 95/1 | 38.98 | 39.03 | Ok
HCVSSB_01_-BU002934 | HCVSSB_01_ | VS01 | HCVSSB_01_ | HCVSSB_161-CR002934 | Boehler | Heraeus | Prestara | 2.95 | 2.82 | <1° | 387025/2 | 15557 | 1.00319 | 48.64 | 48.60 | < 3 mm/tube | nr. 035065 | WCH 03483497 | PB: Coil-Nr. 95/1 | 38.96 | 39.02 | Ok
HCVSSB_01_-BU002935 | HCVSSB_01_ | VS01 | HCVSSB_01_ | HCVSSB_012-AK002935 | Boehler | Heraeus | Prestara | 2.95 | 2.82 | <1° | 387025/2 | 15557 | 1.00319 | 48.65 | 48.65 | < 3 mm/tube | nr. 035065 | WCH 03483497 | PB: Coil-Nr. 95/1 | 38.97 | 38.94 | Ok
HCVSSB_01_-BU002936 | HCVSSB_01_ | VS01 | HCVSSB_01_ | HCVSSB_012-AK002936 | Boehler | Heraeus | Prestara | 2.95 | 2.82 | <1° | 387025/2 | 15557 | 1.00319 | 48.63 | 48.60 | < 3 mm/tube | nr. 035065 | WCH 03483497 | PB: Coil-Nr. 95/1 | 38.96 | 39.04 | Ok
HCVSSB_01_-BU002937 | HCVSSB_01_ | VS01 | HCVSSB_01_ | HCVSSB_012-AK002937 | Boehler | Heraeus | Prestara | 2.95 | 2.82 | <1° | 387025/2 | 15557 | 1.00319 | 48.40 | 48.61 | < 3 mm/tube | nr. 035065 | WCH 03483497 | PB: Coil-Nr. 95/1 | 39.00 | 39.02 | Ok
HCVSSB_01_-BU002938 | HCVSSB_01_ | VS01 | HCVSSB_01_ | HCVSSB_012-AK002938 | Boehler | Heraeus | Prestara | 2.95 | 2.82 | <1° | 387025/2 | 15557 | 1.00319 | 48.63 | 48.65 | < 3 mm/tube | nr. 035065 | WCH 03483497 | PB: Coil-Nr. 95/1 | 38.99 | 39.05 | Ok
HCVSSB_01_-BU002939 | HCVSSB_01_ | VS01 | HCVSSB_01_ | HCVSSB_012-AK002939 | Boehler | Heraeus | Prestara | 2.95 | 2.82 | <1° | 387025/2 | 15557 | 1.00319 | 48.60 | 48.41 | < 3 mm/tube | nr. 035065 | WCH 03483497 | PB: Coil-Nr. 95/1 | 39.02 | 39.02 | Ok
HCVSSB_01_-BU002940 | HCVSSB_01_ | VS01 | HCVSSB_01_ | HCVSSB_012-AK002940 | Boehler | Heraeus | Prestara | 2.95 | 2.82 | <1° | 387025/2 | 15557 | 1.00319 | 48.59 | 48.61 | < 3 mm/tube | nr. 035065 | WCH 03483497 | PB: Coil-Nr. 95/1 | 39.00 | 38.99 | Ok
HCVSSB_01_-BU002941 | HCVSSB_01_ | VS01 | HCVSSB_01_ | HCVSSB_012-AK002941 | Boehler | Heraeus | Prestara | 2.95 | 2.82 | <1° | 387025/2 | 15557 | 1.00319 | 48.62 | 48.60 | < 3 mm/tube | nr. 035065 | WCH 03483497 | PB: Coil-Nr. 95/1 | 38.97 | 39.00 | Ok
HCVSSB_01_-BU002942 | HCVSSB_01_ | VS01 | HCVSSB_01_ | HCVSSB_012-AK002942 | Boehler | Heraeus | Prestara | 2.95 | 2.82 | <1° | 387025/2 | 15557 | 1.00319 | 48.62 | 48.65 | < 3 mm/tube | nr. 035065 | WCH 03483497 | PB: Coil-Nr. 95/1 | 39.02 | 39.03 | Ok
HCVSSB_01_-BU002943 | HCVSSB_01_ | VS01 | HCVSSB_01_ | HCVSSB_043-AK002943 | Boehler | Heraeus | Prestara | 2.95 | 2.82 | <1° | 387025/2 | 15557 | 1.00319 | 48.59 | 48.42 | < 3 mm/tube | nr. 035065 | WCH 03483497 | PB: Coil-Nr. 95/1 | 39.05 | 39.01 | Ok
HCVSSB_01_-BU002944 | HCVSSB_01_ | VS01 | HCVSSB_01_ | HCVSSB_012-AK002944 | Boehler | Heraeus | Prestara | 2.95 | 2.82 | <1° | 387025/2 | 15557 | 1.00319 | 48.37 | 48.39 | < 3 mm/tube | nr. 035065 | WCH 03483497 | PB: Coil-Nr. 95/1 | 39.02 | 39.01 | Ok
HCVSSB_01_-BU002945 | HCVSSB_01_ | VS01 | HCVSSB_01_ | HCVSSB_012-AK002945 | Boehler | Heraeus | Prestara | 2.95 | 2.82 | <1° | 387025/2 | 15557 | 1.00319 | 48.62 | 48.37 | < 3 mm/tube | nr. 035065 | WCH 03483497 | PB: Coil-Nr. 95/1 | 39.02 | 39.01 | Ok
HCVSSB_01_-BU002946 | HCVSSB_01_ | VS01 | HCVSSB_01_ | HCVSSB_012-AK002946 | Boehler | Heraeus | Prestara | 2.95 | 2.82 | <1° | 387025/2 | 15557 | 1.00319 | 48.65 | 48.61 | < 3 mm/tube | nr. 035065 | WCH 03483497 | PB: Coil-Nr. 95/1 | 39.06 | 38.99 | Ok
HCVSSB_01_-BU002947 | HCVSSB_01_ | VS01 | HCVSSB_01_ | HCVSSB_012-AK002947 | Boehler | Heraeus | Prestara | 2.95 | 2.82 | <1° | 387025/2 | 15557 | 1.00319 | 48.62 | 48.38 | < 3 mm/tube | nr. 035065 | WCH 03483497 | PB: Coil-Nr. 95/1 | 39.00 | 38.99 | Ok
HCVSSB_01_-BU002948 | HCVSSB_01_ | VS01 | HCVSSB_01_ |  | Boehler | Heraeus | Prestara | 2.95 | 2.82 | <1° | 387025/2 | 15557 | 1.00319 | 48.58 | 48.39 | < 3 mm/tube | nr. 035065 | WCH 03483497 | PB: Coil-Nr. 95/1 | 38.97 | 38.97 | Ok
HCVSSB_01_-BU002949 | HCVSSB_01_ | VS01 | HCVSSB_01_ | HCVSSB_012-AK002949 | Boehler | Heraeus | Prestara | 2.95 | 2.82 | <1° | 387025/2 | 15557 | 1.00319 | 48.62 | 48.63 | < 3 mm/tube | nr. 035065 | WCH 03483497 | PB: Coil-Nr. 95/1 | 38.99 | 38.97 | Ok
HCVSSB_01_-BU002950 | HCVSSB_01_ | VS01 | HCVSSB_01_ | HCVSSB_012-AK002950 | Boehler | Heraeus | Prestara | 2.95 | 2.82 | <1° | 387025/2 | 15557 | 1.00319 | 48.38 | 48.61 | < 3 mm/tube | nr. 035065 | WCH 03483497 | PB: Coil-Nr. 95/1 | 38.95 | 38.98 | Ok
HCVSSB_01_-BU002951 | HCVSSB_01_ | VS01 | HCVSSB_01_ | HCVSSB_012-AK002951 | Boehler | Heraeus | Prestara | 2.95 | 2.82 | <1° | 387025/2 | 15558 | 1.00319 | 48.40 | 48.38 | < 3 mm/tube | nr. 035065 | WCH 03483497 | PB: Coil-Nr. 95/1 | 39.00 | 38.99 | Ok
HCVSSB_01_-BU002952 | HCVSSB_01_ | VS01 | HCVSSB_01_ | HCVSSB_012-AK002952 | Boehler | Heraeus | Prestara | 2.95 | 2.82 | <1° | 387025/2 | 15558 | 1.00319 | 48.39 | 48.60 | < 3 mm/tube | nr. 035065 | WCH 03483497 | PB: Coil-Nr. 95/1 | 39.04 | 39.02 | Ok
HCVSSB_01_-BU002953 | HCVSSB_01_ | VS01 | HCVSSB_01_ | HCVSSB_014-AK002953 | Boehler | Heraeus | Prestara | 2.95 | 2.82 | <1° | 387025/2 | 15558 | 1.00319 | 48.38 | 48.62 | < 3 mm/tube | nr. 035065 | WCH 03483497 | PB: Coil-Nr. 95/1 | 38.99 | 38.95 | Ok
HCVSSB_01_-BU002954 | HCVSSB_01_ | VS01 | HCVSSB_01_ |  | Boehler | Heraeus | Prestara | 2.95 | 2.82 | <1° | 387025/2 | 15558 | 1.00319 | 48.40 | 48.43 | < 3 mm/tube | nr. 035065 | WCH 03483497 | PB: Coil-Nr. 95/1 | 39.00 | 38.99 | Ok
HCVSSB_01_-BU002955 | HCVSSB_01_ | VS01 | HCVSSB_01_ | HCVSSB_012-AK002955 | Boehler | Heraeus | Prestara | 2.95 | 2.82 | <1° | 387025/2 | 15558 | 1.00319 | 48.38 | 48.61 | < 3 mm/tube | nr. 035065 | WCH 03483497 | PB: Coil-Nr. 95/1 | 38.99 | 38.98 | Ok
HCVSSB_01_-BU002956 | HCVSSB_01_ | VS01 | HCVSSB_01_ |  | Boehler | Heraeus | Prestara | 2.95 | 2.82 | <1° | 387025/2 | 15558 | 1.00319 | 48.62 | 48.40 | < 3 mm/tube | nr. 035065 | WCH 03483497 | PB: Coil-Nr. 95/1 | 39.04 | 39.03 | Ok
HCVSSB_01_-BU002957 | HCVSSB_01_ | VS01 | HCVSSB_01_ | HCVSSB_012-AK002957 | Boehler | Heraeus | Prestara | 2.95 | 2.82 | <1° | 387025/2 | 15558 | 1.00319 | 48.40 | 48.42 | < 3 mm/tube | nr. 035065 | WCH 03483497 | PB: Coil-Nr. 95/1 | 39.00 | 39.02 | Ok
HCVSSB_01_-BU002958 | HCVSSB_01_ | VS01 | HCVSSB_01_ | HCVSSB_012-AK002958 | Boehler | Heraeus | Prestara | 2.95 | 2.82 | <1° | 387025/2 | 15558 | 1.00319 | 48.40 | 48.41 | < 3 mm/tube | nr. 035065 | WCH 03483497 | PB: Coil-Nr. 95/1 | 38.97 | 39.00 | Ok
HCVSSB_01_-BU002959 | HCVSSB_01_ | VS01 | HCVSSB_01_ | HCVSSB_014-AK002959 | Boehler | Heraeus | Prestara | 2.95 | 2.82 | <1° | 387025/2 | 15558 | 1.00319 | 48.59 | 48.61 | < 3 mm/tube | nr. 035065 | WCH 03483497 | PB: Coil-Nr. 95/1 | 39.01 | 38.95 | Ok
HCVSSB_01_-BU002960 | HCVSSB_01_ | VS01 | HCVSSB_01_ | HCVSSB_014-AK002960 | Boehler | Heraeus | Prestara | 2.95 | 2.82 | <1° | 387025/2 | 15558 | 1.00319 | 48.60 | 48.61 | < 3 mm/tube | nr. 035065 | WCH 03483497 | PB: Coil-Nr. 95/1 | 39.01 | 39.04 | Ok
HCVSSB_01_-BU200001 | HCVSSB_01_ | VS01 | HCVSSB_01_ |  | Boehler | Heraeus | RMIG | 1.201 | 1.201 | <1 | 108/1 |  | 1.00308 | 48.60 | 48.60 | < 0,4 mm/m | 540289/2 | WCH 10333812 | PB: Coil-Nr. 108/1 | 38.95 | 38.90 | Ok
HCVSSB_01_-BU200002 | HCVSSB_01_ | VS01 | HCVSSB_01_ |  | Boehler | Heraeus | RMIG | 1.201 | 1.201 | <1 | 108/1 |  | 1.00308 | 48.65 | 48.60 | < 0,4 mm/m | 540289/2 | WCH 10333812 | PB: Coil-Nr. 108/1 | 38.80 | 38.88 | Ok
HCVSSB_01_-BU200003 | HCVSSB_01_ | VS01 | HCVSSB_01_ |  | Boehler | Heraeus | RMIG | 1.201 | 1.201 | <1 | 108/1 |  | 1.00308 | 48.65 | 48.60 | < 0,4 mm/m | 540289/2 | WCH 10333812 | PB: Coil-Nr. 108/1 | 38.85 | 38.85 | Ok
HCVSSB_01_-BU200004 | HCVSSB_01_ | VS01 | HCVSSB_01_ |  | Boehler | Heraeus | RMIG | 1.201 | 1.201 | <1 | 108/1 |  | 1.00308 | 48.55 | 48.55 | < 0,4 mm/m | 540289/2 | WCH 10333812 | PB: Coil-Nr. 108/1 | 38.90 | 38.90 | Ok
HCVSSB_01_-BU200005 | HCVSSB_01_ | VS01 | HCVSSB_01_ |  | Boehler | Heraeus | RMIG | 1.201 | 1.201 | <1 | 108/1 |  | 1.00308 | 48.70 | 48.55 | < 0,4 mm/m | 540289/2 | WCH 10333812 | PB: Coil-Nr. 108/1 | 39.00 | 38.90 | Ok
HCVSSB_01_-BU200006 | HCVSSB_01_ | VS01 | HCVSSB_01_ |  | Boehler | Heraeus | RMIG | 1.201 | 1.201 | <1 | 108/1 |  | 1.00308 | 48.50 | 48.55 | < 0,4 mm/m | 540289/2 | WCH 10333812 | PB: Coil-Nr. 108/1 | 38.90 | 38.85 | Ok
HCVSSB_01_-BU200007 | HCVSSB_01_ | VS01 | HCVSSB_01_ |  | Boehler | Heraeus | RMIG | 1.201 | 1.201 | <1 | 108/1 |  | 1.00308 | 48.63 | 48.63 | < 0,4 mm/m | 540289/2 | WCH 10333812 | PB: Coil-Nr. 108/1 | 38.97 | 38.98 | Ok
HCVSSB_01_-BU200008 | HCVSSB_01_ | VS01 | HCVSSB_01_ |  | Boehler | Heraeus | RMIG | 1.201 | 1.201 | <1 | 108/1 |  | 1.00308 | 48.48 | 48.59 | < 0,4 mm/m | 540289/2 | WCH 10333812 | PB: Coil-Nr. 108/1 | 39.05 | 38.98 | Ok
HCVSSB_01_-BU200009 | HCVSSB_01_ | VS01 | HCVSSB_01_ |  | Boehler | Heraeus | RMIG | 1.201 | 1.201 | <1 | 108/1 |  | 1.00308 | 48.54 | 48.42 | < 0,4 mm/m | 540289/2 | WCH 10333812 | PB: Coil-Nr. 108/1 | 38.89 | 38.92 | Ok
HCVSSB_01_-BU200010 | HCVSSB_01_ | VS01 | HCVSSB_01_ |  | Boehler | Heraeus | RMIG | 1.201 | 1.201 | <1 | 108/1 |  | 1.00308 | 48.50 | 48.44 | < 0,4 mm/m | 540289/2 | WCH 10333812 | PB: Coil-Nr. 108/1 | 38.85 | 38.95 | Ok
HCVSSB_01_-BU200011 | HCVSSB_01_ | VS01 | HCVSSB_01_ |  | Boehler | Heraeus | RMIG | 1.201 | 1.201 | <1 | 108/1 |  | 1.00308 | 48.48 | 48.38 | < 0,4 mm/m | 540289/2 | WCH 10333812 | PB: Coil-Nr. 108/1 | 38.79 | 38.98 | Ok
HCVSSB_01_-BU200012 | HCVSSB_01_ | VS01 | HCVSSB_01_ |  | Boehler | Heraeus | RMIG | 1.201 | 1.201 | <1 | 108/1 |  | 1.00308 | 48.48 | 48.59 | < 0,4 mm/m | 540289/2 | WCH 10333812 | PB: Coil-Nr. 108/1 | 38.99 | 38.89 | Ok
HCVSSB_01_-BU200013 | HCVSSB_01_ | VS01 | HCVSSB_01_ |  | Boehler | Heraeus | RMIG | 1.201 | 1.201 | <1 | 108/1 |  | 1.00308 | 48.55 | 48.50 | < 0,4 mm/m | 540289/2 | WCH 10333812 | PB: Coil-Nr. 108/1 | 39.00 | 39.10 | Ok
HCVSSB_01_-BU200014 | HCVSSB_01_ | VS01 | HCVSSB_01_ |  | Boehler | Heraeus | RMIG | 1.201 | 1.201 | <1 | 108/1 |  | 1.00308 | 48.48 | 48.59 | < 0,4 mm/m | 540289/2 | WCH 10333812 | PB: Coil-Nr. 108/1 | 38.99 | 38.89 | Ok
HCVSSB_01_-BU200015 | HCVSSB_01_ | VS01 | HCVSSB_01_ |  | Boehler | Heraeus | RMIG | 1.201 | 1.201 | <1 | 108/1 |  | 1.00308 | 48.60 | 48.60 | < 0,4 mm/m | 540289/2 | WCH 10333812 | PB: Coil-Nr. 108/1 | 38.90 | 39.10 | Ok
HCVSSB_01_-BU200016 | HCVSSB_01_ | VS01 | HCVSSB_01_ |  | Boehler | Heraeus | RMIG | 1.201 | 1.201 | <1 | 108/1 |  | 1.00308 | 48.48 | 48.60 | < 0,4 mm/m | 540289/2 | WCH 10333812 | PB: Coil-Nr. 108/1 | 38.92 | 38.91 | Ok
HCVSSB_01_-BU200017 | HCVSSB_01_ | VS01 | HCVSSB_01_ |  | Boehler | Heraeus | RMIG | 1.201 | 1.201 | <1 | 108/1 |  | 1.00308 | 48.57 | 48.69 | < 0,4 mm/m | 540289/2 | WCH 10333812 | PB: Coil-Nr. 108/1 | 39.02 | 39.00 | Ok
HCVSSB_01_-BU200018 | HCVSSB_01_ | VS01 | HCVSSB_01_ |  | Boehler | Heraeus | RMIG | 1.203 | 1.203 | <1 | 112/2 |  | 1.00256 | 48.56 | 48.58 | < 0,4 mm/m | 542071/6 | WCH 10333818 | PB: Coil-Nr. 112/2 | 39.02 | 38.97 | Ok
HCVSSB_01_-BU200019 | HCVSSB_01_ | VS01 | HCVSSB_01_ |  | Boehler | Heraeus | RMIG | 1.203 | 1.203 | <1 | 112/2 |  | 1.00256 | 48.45 | 48.50 | < 0,4 mm/m | 542071/6 | WCH 10333818 | PB: Coil-Nr. 112/2 | 39.00 | 39.10 | Ok
HCVSSB_01_-BU200020 | HCVSSB_01_ | VS01 | HCVSSB_01_ |  | Boehler | Heraeus | RMIG | 1.203 | 1.203 | <1 | 112/2 |  | 1.00256 | 48.45 | 48.50 | < 0,4 mm/m | 542071/6 | WCH 10333818 | PB: Coil-Nr. 112/2 | 38.85 | 38.90 | Ok
HCVSSB_01_-BU200021 | HCVSSB_01_ | VS01 | HCVSSB_01_ |  | Boehler | Heraeus | RMIG | 1.203 | 1.203 | <1 | 112/2 |  | 1.00256 | 48.50 | 48.50 | < 0,4 mm/m | 542071/6 | WCH 10333818 | PB: Coil-Nr. 112/2 | 38.80 | 38.85 | Ok
HCVSSB_01_-BU200022 | HCVSSB_01_ | VS01 | HCVSSB_01_ |  | Boehler | Heraeus | RMIG | 1.203 | 1.203 | <1 | 112/2 |  | 1.00256 | 48.50 | 48.55 | < 0,4 mm/m | 542071/6 | WCH 10333818 | PB: Coil-Nr. 112/2 | 38.75 | 38.80 | Ok
HCVSSB_01_-BU200023 | HCVSSB_01_ | VS01 | HCVSSB_01_ |  | Boehler | Heraeus | RMIG | 1.203 | 1.203 | <1 | 112/2 |  | 1.00256 | 48.50 | 48.50 | < 0,4 mm/m | 542071/6 | WCH 10333818 | PB: Coil-Nr. 112/2 | 38.90 | 38.95 | Ok
HCVSSB_01_-BU200024 | HCVSSB_01_ | VS01 | HCVSSB_01_ |  | Boehler | Heraeus | RMIG | 1.203 | 1.203 | <1 | 112/2 |  | 1.00256 | 48.50 | 48.50 | < 0,4 mm/m | 542071/6 | WCH 10333818 | PB: Coil-Nr. 112/2 | 38.85 | 38.90 | Ok
HCVSSB_01_-BU200025 | HCVSSB_01_ | VS01 | HCVSSB_01_ |  | Boehler | Heraeus | RMIG | 1.203 | 1.203 | <1 | 112/2 |  | 1.00256 | 48.61 | 48.60 | < 0,4 mm/m | 542071/6 | WCH 10333818 | PB: Coil-Nr. 112/2 | 38.84 | 38.90 | Ok
HCVSSB_01_-BU200026 | HCVSSB_01_ | VS01 | HCVSSB_01_ |  | Boehler | Heraeus | RMIG | 1.203 | 1.203 | <1 | 102/1 |  | 1.00253 | 48.56 | 48.56 | < 0,4 mm/m | 540289/3 | WCH 10333813 | PB: Coil-Nr. 102/1 | 38.97 | 39.01 | Ok
HCVSSB_01_-BU200027 | HCVSSB_01_ | VS01 | HCVSSB_01_ |  | Boehler | Heraeus | RMIG | 1.203 | 1.203 | <1 | 102/1 |  | 1.00253 | 48.55 | 48.60 | < 0,4 mm/m | 540289/3 | WCH 10333813 | PB: Coil-Nr. 102/1 | 38.95 | 38.95 | Ok
HCVSSB_01_-BU200028 | HCVSSB_01_ | VS01 | HCVSSB_01_ |  | Boehler | Heraeus | RMIG | 1.203 | 1.203 | <1 | 102/1 |  | 1.00253 | 48.47 | 48.57 | < 0,4 mm/m | 540289/3 | WCH 10333813 | PB: Coil-Nr. 102/1 | 38.92 | 39.06 | Ok
HCVSSB_01_-BU200029 | HCVSSB_01_ | VS01 | HCVSSB_01_ |  | Boehler | Heraeus | RMIG | 1.203 | 1.203 | <1 | 102/1 |  | 1.00253 | 48.50 | 48.53 | < 0,4 mm/m | 540289/3 | WCH 10333813 | PB: Coil-Nr. 102/1 | 38.97 | 39.02 | Ok
HCVSSB_01_-BU200030 | HCVSSB_01_ | VS01 | HCVSSB_01_ |  | Boehler | Heraeus | RMIG | 1.203 | 1.203 | <1 | 102/1 |  | 1.00253 | 48.59 | 48.57 | < 0,4 mm/m | 540289/3 | WCH 10333813 | PB: Coil-Nr. 102/1 | 38.95 | 38.97 | Ok
HCVSSB_01_-BU200031 | HCVSSB_01_ | VS01 | HCVSSB_01_ |  | Boehler | Heraeus | RMIG | 1.203 | 1.203 | <1 | 102/1 |  | 1.00253 | 48.52 | 48.51 | < 0,4 mm/m | 540289/3 | WCH 10333813 | PB: Coil-Nr. 102/1 | 38.95 | 39.04 | Ok
HCVSSB_01_-BU200032 | HCVSSB_01_ | VS01 | HCVSSB_01_ |  | Boehler | Heraeus | RMIG | 1.203 | 1.203 | <1 | 102/1 |  | 1.00253 | 48.52 | 48.49 | < 0,4 mm/m | 540289/3 | WCH 10333813 | PB: Coil-Nr. 102/1 | 38.99 | 39.06 | Ok
HCVSSB_01_-BU200033 | HCVSSB_01_ | VS01 | HCVSSB_01_ |  | Boehler | Heraeus | RMIG | 1.203 | 1.203 | <1 | 102/1 |  | 1.00253 | 48.54 | 48.51 | < 0,4 mm/m | 540289/3 | WCH 10333813 | PB: Coil-Nr. 102/1 | 38.98 | 38.97 | Ok
HCVSSB_01_-BU200034 | HCVSSB_01_ | VS01 | HCVSSB_01_ |  | Boehler | Heraeus | RMIG | 1.203 | 1.203 | <1 | 102/1 |  | 1.00253 | 48.49 | 48.58 | < 0,4 mm/m | 540289/3 | WCH 10333813 | PB: Coil-Nr. 102/1 | 38.98 | 39.04 | Ok
HCVSSB_01_-BU200035 | HCVSSB_01_ | VS01 | HCVSSB_01_ |  | Boehler | Heraeus | RMIG | 1.203 | 1.203 | <1 | 102/1 |  | 1.00253 | 48.62 | 48.43 | < 0,4 mm/m | 540289/3 | WCH 10333813 | PB: Coil-Nr. 102/1 | 38.95 | 38.98 | Ok
HCVSSB_01_-BU200036 | HCVSSB_01_ | VS01 | HCVSSB_01_ |  | Boehler | Heraeus | RMIG | 1.203 | 1.203 | <1 | 102/1 |  | 1.00253 | 48.61 | 48.47 | < 0,4 mm/m | 540289/3 | WCH 10333813 | PB: Coil-Nr. 102/1 | 39.05 | 38.96 | Ok
HCVSSB_01_-BU200037 | HCVSSB_01_ | VS01 | HCVSSB_01_ |  | Boehler | Heraeus | RMIG | 1.203 | 1.203 | <1 | 102/1 |  | 1.00253 | 48.59 | 48.52 | < 0,4 mm/m | 540289/3 | WCH 10333813 | PB: Coil-Nr. 102/1 | 39.03 | 38.86 | Ok
HCVSSB_01_-BU200038 | HCVSSB_01_ | VS01 | HCVSSB_01_ |  | Boehler | Heraeus | RMIG | 1.203 | 1.203 | <1 | 102/1 |  | 1.00253 | 48.62 | 48.53 | < 0,4 mm/m | 540289/3 | WCH 10333813 | PB: Coil-Nr. 102/1 | 38.98 | 38.97 | Ok
HCVSSB_01_-BU200039 | HCVSSB_01_ | VS01 | HCVSSB_01_ |  | Boehler | Heraeus | RMIG | 1.203 | 1.203 | <1 | 102/1 |  | 1.00253 | 48.57 | 48.54 | < 0,4 mm/m | 540289/3 | WCH 10333813 | PB: Coil-Nr. 102/1 | 39.03 | 38.90 | Ok
HCVSSB_01_-BU200040 | HCVSSB_01_ | VS01 | HCVSSB_01_ |  | Boehler | Heraeus | RMIG | 1.200 | 1.200 | <1 | 104/1 |  | 1.00256 | 48.58 | 48.62 | < 0,4 mm/m | 542060/1 | WCH 10333815 | PB: Coil-Nr. 104/1 | 39.06 | 38.97 | Ok
HCVSSB_01_-BU200041 | HCVSSB_01_ | VS01 | HCVSSB_01_ |  | Boehler | Heraeus | RMIG | 1.200 | 1.200 | <1 | 104/1 |  | 1.00256 | 48.56 | 48.64 | < 0,4 mm/m | 542060/1 | WCH 10333815 | PB: Coil-Nr. 104/1 | 39.05 | 38.97 | Ok
HCVSSB_01_-BU200042 | HCVSSB_01_ | VS01 | HCVSSB_01_ |  | Boehler | Heraeus | RMIG | 1.200 | 1.200 | <1 | 104/1 |  | 1.00256 | 48.61 | 48.59 | < 0,4 mm/m | 542060/1 | WCH 10333815 | PB: Coil-Nr. 104/1 | 38.92 | 38.96 | Ok
HCVSSB_01_-BU200043 | HCVSSB_01_ | VS01 | HCVSSB_01_ |  | Boehler | Heraeus | RMIG | 1.200 | 1.200 | <1 | 104/1 |  | 1.00256 | 48.42 | 48.58 | < 0,4 mm/m | 542060/1 | WCH 10333815 | PB: Coil-Nr. 104/1 | 39.01 | 39.02 | Ok
HCVSSB_01_-BU200044 | HCVSSB_01_ | VS01 | HCVSSB_01_ |  | Boehler | Heraeus | RMIG | 1.200 | 1.200 | <1 | 104/1 |  | 1.00256 | 48.49 | 48.52 | < 0,4 mm/m | 542060/1 | WCH 10333815 | PB: Coil-Nr. 104/1 | 39.06 | 39.03 | Ok
HCVSSB_01_-BU200045 | HCVSSB_01_ | VS01 | HCVSSB_01_ |  | Boehler | Heraeus | RMIG | 1.200 | 1.200 | <1 | 104/1 |  | 1.00256 | 48.53 | 48.46 | < 0,4 mm/m | 542060/1 | WCH 10333815 | PB: Coil-Nr. 104/1 | 38.89 | 38.93 | Ok
HCVSSB_01_-BU200046 | HCVSSB_01_ | VS01 | HCVSSB_01_ |  | Boehler | Heraeus | RMIG | 1.200 | 1.200 | <1 | 104/1 |  | 1.00256 | 48.53 | 48.58 | < 0,4 mm/m | 542060/1 | WCH 10333815 | PB: Coil-Nr. 104/1 | 38.87 | 38.90 | Ok
HCVSSB_01_-BU200047 | HCVSSB_01_ | VS01 | HCVSSB_01_ |  | Boehler | Heraeus | RMIG | 1.200 | 1.200 | <1 | 104/1 |  | 1.00256 | 48.57 | 48.53 | < 0,4 mm/m | 542060/1 | WCH 10333815 | PB: Coil-Nr. 104/1 | 38.90 | 38.92 | Ok
HCVSSB_01_-BU200048 | HCVSSB_01_ | VS01 | HCVSSB_01_ |  | Boehler | Heraeus | RMIG | 1.200 | 1.200 | <1 | 104/1 |  | 1.00256 | 48.53 | 48.52 | < 0,4 mm/m | 542060/1 | WCH 10333815 | PB: Coil-Nr. 104/1 | 38.92 | 38.94 | Ok
HCVSSB_01_-BU200049 | HCVSSB_01_ | VS01 | HCVSSB_01_ |  | Boehler | Heraeus | RMIG | 1.200 | 1.200 | <1 | 104/1 |  | 1.00256 | 48.55 | 48.55 | < 0,4 mm/m | 542060/1 | WCH 10333815 | PB: Coil-Nr. 104/1 | 38.93 | 38.93 | Ok
HCVSSB_01_-BU200050 | HCVSSB_01_ | VS01 | HCVSSB_01_ |  | Boehler | Heraeus | RMIG | 1.200 | 1.200 | <1 | 104/1 |  | 1.00256 | 48.52 | 48.47 | < 0,4 mm/m | 542060/1 | WCH 10333815 | PB: Coil-Nr. 104/1 | 38.87 | 38.92 | Ok
HCVSSB_01_-BU200051 | HCVSSB_01_ | VS01 | HCVSSB_01_ |  | Boehler | Heraeus | RMIG | 1.200 | 1.200 | <1 | 104/1 |  | 1.00256 | 48.53 | 48.48 | < 0,4 mm/m | 542060/1 | WCH 10333815 | PB: Coil-Nr. 104/1 | 38.89 | 38.91 | Ok
HCVSSB_01_-BU200052 | HCVSSB_01_ | VS01 | HCVSSB_01_ |  | Boehler | Heraeus | RMIG | 1.200 | 1.200 | <1 | 104/1 |  | 1.00256 | 48.58 | 48.53 | < 0,4 mm/m | 542060/1 | WCH 10333815 | PB: Coil-Nr. 104/1 | 39.01 | 38.90 | Ok
HCVSSB_01_-BU200053 | HCVSSB_01_ | VS01 | HCVSSB_01_ |  | Boehler | Heraeus | RMIG | 1.203 | 1.203 | <1 | 103/1 |  | 1.00254 | 48.52 | 48.48 | < 0,4 mm/m | 540289/1 | WCH 10333811 | PB: Coil-Nr. 103/1 | 38.89 | 38.90 | Ok
HCVSSB_01_-BU200054 | HCVSSB_01_ | VS01 | HCVSSB_01_ |  | Boehler | Heraeus | RMIG | 1.203 | 1.203 | <1 | 103/1 |  | 1.00254 | 48.56 | 48.67 | < 0,4 mm/m | 540289/1 | WCH 10333811 | PB: Coil-Nr. 103/1 | 38.99 | 38.89 | Ok
HCVSSB_01_-BU200055 | HCVSSB_01_ | VS01 | HCVSSB_01_ |  | Boehler | Heraeus | RMIG | 1.203 | 1.203 | <1 | 103/1 |  | 1.00254 | 48.56 | 48.50 | < 0,4 mm/m | 540289/1 | WCH 10333811 | PB: Coil-Nr. 103/1 | 38.91 | 38.88 | Ok
HCVSSB_01_-BU200056 | HCVSSB_01_ | VS01 | HCVSSB_01_ |  | Boehler | Heraeus | RMIG | 1.203 | 1.203 | <1 | 103/1 |  | 1.00254 | 48.60 | 48.59 | < 0,4 mm/m | 540289/1 | WCH 10333811 | PB: Coil-Nr. 103/1 | 38.87 | 38.92 | Ok
HCVSSB_01_-BU200057 | HCVSSB_01_ | VS01 | HCVSSB_01_ |  | Boehler | Heraeus | RMIG | 1.203 | 1.203 | <1 | 103/1 |  | 1.00254 | 48.48 | 48.60 | < 0,4 mm/m | 540289/1 | WCH 10333811 | PB: Coil-Nr. 103/1 | 38.79 | 39.00 | Ok
HCVSSB_01_-BU200058 | HCVSSB_01_ | VS01 | HCVSSB_01_ |  | Boehler | Heraeus | RMIG | 1.203 | 1.203 | <1 | 103/1 |  | 1.00254 | 48.57 | 48.61 | < 0,4 mm/m | 540289/1 | WCH 10333811 | PB: Coil-Nr. 103/1 | 38.80 | 38.95 | Ok
HCVSSB_01_-BU200059 | HCVSSB_01_ | VS01 | HCVSSB_01_ |  | Boehler | Heraeus | RMIG | 1.203 | 1.203 | <1 | 103/1 |  | 1.00254 | 48.50 | 48.52 | < 0,4 mm/m | 540289/1 | WCH 10333811 | PB: Coil-Nr. 103/1 | 38.95 | 38.90 | Ok
HCVSSB_01_-BU200060 | HCVSSB_01_ | VS01 | HCVSSB_01_ |  | Boehler | Heraeus | RMIG | 1.203 | 1.203 | <1 | 103/1 |  | 1.00254 | 48.62 | 48.57 | < 0,4 mm/m | 540289/1 | WCH 10333811 | PB: Coil-Nr. 103/1 | 38.88 | 38.82 | Ok
HCVSSB_01_-BU200061 | HCVSSB_01_ | VS01 | HCVSSB_01_ |  | Boehler | Heraeus | RMIG | 1.203 | 1.203 | <1 | 103/1 |  | 1.00254 | 48.61 | 48.59 | < 0,4 mm/m | 540289/1 | WCH 10333811 | PB: Coil-Nr. 103/1 | 38.89 | 38.97 | Ok
HCVSSB_01_-BU200062 | HCVSSB_01_ | VS01 | HCVSSB_01_ |  | Boehler | Heraeus | RMIG | 1.203 | 1.203 | <1 | 103/1 |  | 1.00254 | 48.50 | 48.50 | < 0,4 mm/m | 540289/1 | WCH 10333811 | PB: Coil-Nr. 103/1 | 38.94 | 38.89 | Ok
HCVSSB_01_-BU200063 | HCVSSB_01_ | VS01 | HCVSSB_01_ |  | Boehler | Heraeus | RMIG | 1.203 | 1.203 | <1 | 103/1 |  | 1.00254 | 48.50 | 48.51 | < 0,4 mm/m | 540289/1 | WCH 10333811 | PB: Coil-Nr. 103/1 | 38.80 | 38.89 | Ok
HCVSSB_01_-BU200064 | HCVSSB_01_ | VS01 | HCVSSB_01_ |  | Boehler | Heraeus | RMIG | 1.203 | 1.203 | <1 | 103/1 |  | 1.00254 | 48.56 | 48.58 | < 0,4 mm/m | 540289/1 | WCH 10333811 | PB: Coil-Nr. 103/1 | 38.88 | 38.81 | Ok
HCVSSB_01_-BU200065 | HCVSSB_01_ | VS01 | HCVSSB_01_ |  | Boehler | Heraeus | RMIG | 1.203 | 1.203 | <1 | 103/1 |  | 1.00254 | 48.60 | 48.57 | < 0,4 mm/m | 540289/1 | WCH 10333811 | PB: Coil-Nr. 103/1 | 38.94 | 38.90 | Ok
HCVSSB_01_-BU200066 | HCVSSB_01_ | VS01 | HCVSSB_01_ |  | Boehler | Heraeus | RMIG | 1.203 | 1.203 | <1 | 103/1 |  | 1.00254 | 48.57 | 48.58 | < 0,4 mm/m | 540289/1 | WCH 10333811 | PB: Coil-Nr. 103/1 | 38.87 | 38.89 | Ok
HCVSSB_01_-BU200067 | HCVSSB_01_ | VS01 | HCVSSB_01_ |  | Boehler | Heraeus | RMIG | 1.203 | 1.203 | <1 | 103/1 |  | 1.00254 | 48.53 | 48.50 | < 0,4 mm/m | 540289/1 | WCH 10333811 | PB: Coil-Nr. 103/1 | 38.90 | 38.90 | Ok
HCVSSB_01_-BU200068 | HCVSSB_01_ | VS01 | HCVSSB_01_ |  | Boehler | Heraeus | RMIG | 1.203 | 1.203 | <1 | 103/1 |  | 1.00254 | 48.57 | 48.50 | < 0,4 mm/m | 540289/1 | WCH 10333811 | PB: Coil-Nr. 103/1 | 38.87 | 38.99 | Ok
HCVSSB_01_-BU200069 | HCVSSB_01_ | VS01 | HCVSSB_01_ |  | Boehler | Heraeus | RMIG | 1.203 | 1.203 | <1 | 103/1 |  | 1.00254 | 48.59 | 48.57 | < 0,4 mm/m | 540289/1 | WCH 10333811 | PB: Coil-Nr. 103/1 | 38.91 | 38.91 | Ok
HCVSSB_01_-BU200070 | HCVSSB_01_ | VS01 | HCVSSB_01_ |  | Boehler | Heraeus | RMIG | 1.203 | 1.203 | <1 | 103/1 |  | 1.00254 | 48.53 | 48.53 | < 0,4 mm/m | 540289/1 | WCH 10333811 | PB: Coil-Nr. 103/1 | 38.87 | 38.99 | Ok
HCVSSB_01_-BU200071 | HCVSSB_01_ | VS01 | HCVSSB_01_ |  | Boehler | Heraeus | RMIG | 1.203 | 1.203 | <1 | 103/1 |  | 1.00254 | 48.52 | 48.50 | < 0,4 mm/m | 540289/1 | WCH 10333811 | PB: Coil-Nr. 103/1 | 38.90 | 38.91 | Ok
HCVSSB_01_-BU200072 | HCVSSB_01_ | VS01 | HCVSSB_01_ |  | Boehler | Heraeus | RMIG | 1.203 | 1.203 | <1 | 103/1 |  | 1.00254 | 48.56 | 48.54 | < 0,4 mm/m | 540289/1 | WCH 10333811 | PB: Coil-Nr. 103/1 | 38.83 | 38.81 | Ok
HCVSSB_01_-BU200073 | HCVSSB_01_ | VS01 | HCVSSB_01_ |  | Boehler | Heraeus | RMIG | 1.203 | 1.203 | <1 | 103/1 |  | 1.00254 | 48.56 | 48.55 | < 0,4 mm/m | 540289/1 | WCH 10333811 | PB: Coil-Nr. 103/1 | 38.91 | 38.94 | Ok
HCVSSB_01_-BU200074 | HCVSSB_01_ | VS01 | HCVSSB_01_ |  | Boehler | Heraeus | RMIG | 1.203 | 1.203 | <1 | 103/1 |  | 1.00254 | 48.52 | 48.52 | < 0,4 mm/m | 540289/1 | WCH 10333811 | PB: Coil-Nr. 103/1 | 38.85 | 38.84 | Ok
HCVSSB_01_-BU200075 | HCVSSB_01_ | VS01 | HCVSSB_01_ |  | Boehler | Heraeus | RMIG | 1.203 | 1.203 | <1 | 103/1 |  | 1.00254 | 48.52 | 48.50 | < 0,4 mm/m | 540289/1 | WCH 10333811 | PB: Coil-Nr. 103/1 | 38.92 | 38.80 | Ok
HCVSSB_01_-BU200076 | HCVSSB_01_ | VS01 | HCVSSB_01_ |  | Boehler | Heraeus | RMIG | 1.203 | 1.203 | <1 | 103/1 |  | 1.00254 | 48.59 | 48.63 | < 0,4 mm/m | 540289/1 | WCH 10333811 | PB: Coil-Nr. 103/1 | 38.96 | 38.83 | Ok
HCVSSB_01_-BU200077 | HCVSSB_01_ | VS01 | HCVSSB_01_ |  | Boehler | Heraeus | RMIG | 1.203 | 1.203 | <1 | 103/1 |  | 1.00254 | 48.55 | 48.48 | < 0,4 mm/m | 540289/1 | WCH 10333811 | PB: Coil-Nr. 103/1 | 38.83 | 38.81 | Ok
HCVSSB_01_-BU200078 | HCVSSB_01_ | VS01 | HCVSSB_01_ |  | Boehler | Heraeus | RMIG | 1.203 | 1.203 | <1 | 103/1 |  | 1.00254 | 48.52 | 48.52 | < 0,4 mm/m | 540289/1 | WCH 10333811 | PB: Coil-Nr. 103/1 | 38.93 | 38.98 | Ok
HCVSSB_01_-BU200079 | HCVSSB_01_ | VS01 | HCVSSB_01_ |  | Boehler | Heraeus | RMIG | 1.198 | 1.198 | <1 | 105/1 |  | 1.00258 | 48.55 | 48.46 | < 0,4 mm/m | 540289/4 | WCH 10333810 | PB: Coil-Nr. 105/1 | 38.86 | 38.91 | Ok
HCVSSB_01_-BU200080 | HCVSSB_01_ | VS01 | HCVSSB_01_ |  | Boehler | Heraeus | RMIG | 1.198 | 1.198 | <1 | 105/1 |  | 1.00258 | 48.48 | 48.58 | < 0,4 mm/m | 540289/4 | WCH 10333810 | PB: Coil-Nr. 105/1 | 39.01 | 38.94 | Ok
HCVSSB_01_-BU200081 | HCVSSB_01_ | VS01 | HCVSSB_01_ |  | Boehler | Heraeus | RMIG | 1.198 | 1.198 | <1 | 105/1 |  | 1.00258 | 48.52 | 48.59 | < 0,4 mm/m | 540289/4 | WCH 10333810 | PB: Coil-Nr. 105/1 | 39.02 | 38.93 | Ok
HCVSSB_01_-BU200082 | HCVSSB_01_ | VS01 | HCVSSB_01_ |  | Boehler | Heraeus | RMIG | 1.198 | 1.198 | <1 | 105/1 |  | 1.00258 | 48.55 | 48.61 | < 0,4 mm/m | 540289/4 | WCH 10333810 | PB: Coil-Nr. 105/1 | 39.03 | 38.95 | Ok
HCVSSB_01_-BU200083 | HCVSSB_01_ | VS01 | HCVSSB_01_ |  | Boehler | Heraeus | RMIG | 1.198 | 1.198 | <1 | 105/1 |  | 1.00258 | 48.54 | 48.60 | < 0,4 mm/m | 540289/4 | WCH 10333810 | PB: Coil-Nr. 105/1 | 39.05 | 38.99 | Ok
HCVSSB_01_-BU200084 | HCVSSB_01_ | VS01 | HCVSSB_01_ |  | Boehler | Heraeus | RMIG | 1.198 | 1.198 | <1 | 105/1 |  | 1.00258 | 48.56 | 48.70 | < 0,4 mm/m | 540289/4 | WCH 10333810 | PB: Coil-Nr. 105/1 | 39.04 | 38.98 | Ok
HCVSSB_01_-BU200085 | HCVSSB_01_ | VS01 | HCVSSB_01_ |  | Boehler | Heraeus | RMIG | 1.198 | 1.198 | <1 | 105/1 |  | 1.00258 | 48.55 | 48.61 | < 0,4 mm/m | 540289/4 | WCH 10333810 | PB: Coil-Nr. 105/1 | 39.04 | 39.01 | Ok
HCVSSB_01_-BU200086 | HCVSSB_01_ | VS01 | HCVSSB_01_ |  | Boehler | Heraeus | RMIG | 1.198 | 1.198 | <1 | 105/1 |  | 1.00258 | 48.48 | 48.57 | < 0,4 mm/m | 540289/4 | WCH 10333810 | PB: Coil-Nr. 105/1 | 39.02 | 39.01 | Ok
HCVSSB_01_-BU200087 | HCVSSB_01_ | VS01 | HCVSSB_01_ |  | Boehler | Heraeus | RMIG | 1.198 | 1.198 | <1 | 105/1 |  | 1.00258 | 48.50 | 48.57 | < 0,4 mm/m | 540289/4 | WCH 10333810 | PB: Coil-Nr. 105/1 | 38.99 | 39.00 | Ok
HCVSSB_01_-BU200088 | HCVSSB_01_ | VS01 | HCVSSB_01_ |  | Boehler | Heraeus | RMIG | 1.198 | 1.198 | <1 | 105/1 |  | 1.00258 | 48.52 | 48.59 | < 0,4 mm/m | 540289/4 | WCH 10333810 | PB: Coil-Nr. 105/1 | 38.97 | 39.02 | Ok
HCVSSB_01_-BU200089 | HCVSSB_01_ | VS01 | HCVSSB_01_ |  | Boehler | Heraeus | RMIG | 1.198 | 1.198 | <1 | 105/1 |  | 1.00258 | 48.51 | 48.56 | < 0,4 mm/m | 540289/4 | WCH 10333810 | PB: Coil-Nr. 105/1 | 38.99 | 39.01 | Ok
HCVSSB_01_-BU200090 | HCVSSB_01_ | VS01 | HCVSSB_01_ |  | Boehler | Heraeus | RMIG | 1.198 | 1.198 | <1 | 105/1 |  | 1.00258 | 48.52 | 48.55 | < 0,4 mm/m | 540289/4 | WCH 10333810 | PB: Coil-Nr. 105/1 | 38.98 | 39.00 | Ok
HCVSSB_01_-BU200091 | HCVSSB_01_ | VS01 | HCVSSB_01_ |  | Boehler | Heraeus | RMIG | 1.198 | 1.198 | <1 | 105/1 |  | 1.00258 | 48.48 | 48.52 | < 0,4 mm/m | 540289/4 | WCH 10333810 | PB: Coil-Nr. 105/1 | 38.98 | 39.03 | Ok
HCVSSB_01_-BU200092 | HCVSSB_01_ | VS01 | HCVSSB_01_ |  | Boehler | Heraeus | RMIG | 1.198 | 1.198 | <1 | 105/1 |  | 1.00258 | 48.51 | 48.53 | < 0,4 mm/m | 540289/4 | WCH 10333810 | PB: Coil-Nr. 105/1 | 38.99 | 39.01 | Ok
HCVSSB_01_-BU200093 | HCVSSB_01_ | VS01 | HCVSSB_01_ |  | Boehler | Heraeus | RMIG | 1.198 | 1.198 | <1 | 105/1 |  | 1.00258 | 48.56 | 48.51 | < 0,4 mm/m | 540289/4 | WCH 10333810 | PB: Coil-Nr. 105/1 | 38.98 | 39.02 | Ok
HCVSSB_01_-BU200094 | HCVSSB_01_ | VS01 | HCVSSB_01_ |  | Boehler | Heraeus | RMIG | 1.198 | 1.198 | <1 | 105/1 |  | 1.00258 | 48.48 | 48.47 | < 0,4 mm/m | 540289/4 | WCH 10333810 | PB: Coil-Nr. 105/1 | 38.94 | 38.95 | Ok
HCVSSB_01_-BU200095 | HCVSSB_01_ | VS01 | HCVSSB_01_ |  | Boehler | Heraeus | RMIG | 1.198 | 1.198 | <1 | 105/1 |  | 1.00258 | 48.50 | 48.51 | < 0,4 mm/m | 540289/4 | WCH 10333810 | PB: Coil-Nr. 105/1 | 38.85 | 38.73 | Ok
HCVSSB_01_-BU200096 | HCVSSB_01_ | VS01 | HCVSSB_01_ |  | Boehler | Heraeus | RMIG | 1.198 | 1.198 | <1 | 105/1 |  | 1.00258 | 48.48 | 48.51 | < 0,4 mm/m | 540289/4 | WCH 10333810 | PB: Coil-Nr. 105/1 | 39.98 | 38.75 | Ok
HCVSSB_01_-BU200097 | HCVSSB_01_ | VS01 | HCVSSB_01_ |  | Boehler | Heraeus | RMIG | 1.198 | 1.198 | <1 | 105/1 |  | 1.00258 | 48.51 | 48.48 | < 0,4 mm/m | 540289/4 | WCH 10333810 | PB: Coil-Nr. 105/1 | 38.88 | 38.86 | Ok
HCVSSB_01_-BU200098 | HCVSSB_01_ | VS01 | HCVSSB_01_ |  | Boehler | Heraeus | RMIG | 1.198 | 1.198 | <1 | 105/1 |  | 1.00258 | 48.53 | 48.55 | < 0,4 mm/m | 540289/4 | WCH 10333810 | PB: Coil-Nr. 105/1 | 38.80 | 38.93 | Ok
HCVSSB_01_-BU200099 | HCVSSB_01_ | VS01 | HCVSSB_01_ |  | Boehler | Heraeus | RMIG | 1.198 | 1.198 | <1 | 105/1 |  | 1.00258 | 48.50 | 48.48 | < 0,4 mm/m | 540289/4 | WCH 10333810 | PB: Coil-Nr. 105/1 | 38.87 | 38.96 | Ok
HCVSSB_01_-BU200100 | HCVSSB_01_ | VS01 | HCVSSB_01_ |  | Boehler | Heraeus | RMIG | 1.198 | 1.198 | <1 | 105/1 |  | 1.00258 | 48.50 | 48.46 | < 0,4 mm/m | 540289/4 | WCH 10333810 | PB: Coil-Nr. 105/1 | 38.99 | 38.96 | Ok
HCVSSB_01_-BU200101 | HCVSSB_01_ | VS01 | HCVSSB_01_ |  | Boehler | Heraeus | RMIG | 1.198 | 1.198 | <1 | 105/1 |  | 1.00258 | 48.54 | 48.68 | < 0,4 mm/m | 540289/4 | WCH 10333810 | PB: Coil-Nr. 105/1 | 39.00 | 38.91 | Ok
HCVSSB_01_-BU200102 | HCVSSB_01_ | VS01 | HCVSSB_01_ |  | Boehler | Heraeus | RMIG | 1.198 | 1.198 | <1 | 105/1 |  | 1.00258 | 48.54 | 48.52 | < 0,4 mm/m | 540289/4 | WCH 10333810 | PB: Coil-Nr. 105/1 | 38.88 | 38.81 | Ok
HCVSSB_01_-BU200103 | HCVSSB_01_ | VS01 | HCVSSB_01_ |  | Boehler | Heraeus | RMIG | 1.198 | 1.198 | <1 | 105/1 |  | 1.00258 | 48.42 | 48.48 | < 0,4 mm/m | 540289/4 | WCH 10333810 | PB: Coil-Nr. 105/1 | 38.96 | 38.91 | Ok
HCVSSB_01_-BU200104 | HCVSSB_01_ | VS01 | HCVSSB_01_ |  | Boehler | Heraeus | RMIG | 1.198 | 1.198 | <1 | 105/1 |  | 1.00258 | 48.41 | 48.58 | < 0,4 mm/m | 540289/4 | WCH 10333810 | PB: Coil-Nr. 105/1 | 38.86 | 38.92 | Ok
HCVSSB_01_-BU200105 | HCVSSB_01_ | VS01 | HCVSSB_01_ |  | Boehler | Heraeus | RMIG | 1.198 | 1.198 | <1 | 105/1 |  | 1.00258 | 48.58 | 48.60 | < 0,4 mm/m | 540289/4 | WCH 10333810 | PB: Coil-Nr. 105/1 | 38.98 | 38.92 | Ok
HCVSSB_01_-BU200106 | HCVSSB_01_ | VS01 | HCVSSB_01_ |  | Boehler | Heraeus | RMIG | 1.198 | 1.198 | <1 | 105/1 |  | 1.00258 | 48.45 | 48.55 | < 0,4 mm/m | 540289/4 | WCH 10333810 | PB: Coil-Nr. 105/1 | 38.95 | 38.91 | Ok
HCVSSB_01_-BU200107 | HCVSSB_01_ | VS01 | HCVSSB_01_ |  | Boehler | Heraeus | RMIG | 1.198 | 1.198 | <1 | 105/1 |  | 1.00258 | 48.46 | 48.54 | < 0,4 mm/m | 540289/4 | WCH 10333810 | PB: Coil-Nr. 105/1 | 38.74 | 38.90 | Ok
HCVSSB_01_-BU200108 | HCVSSB_01_ | VS01 | HCVSSB_01_ |  | Boehler | Heraeus | RMIG | 1.198 | 1.198 | <1 | 105/1 |  | 1.00258 | 48.62 | 48.50 | < 0,4 mm/m | 540289/4 | WCH 10333810 | PB: Coil-Nr. 105/1 | 38.95 | 38.92 | Ok
HCVSSB_01_-BU200109 | HCVSSB_01_ | VS01 | HCVSSB_01_ |  | Boehler | Heraeus | RMIG | 1.198 | 1.198 | <1 | 105/1 |  | 1.00258 | 48.58 | 48.60 | < 0,4 mm/m | 540289/4 | WCH 10333810 | PB: Coil-Nr. 105/1 | 38.92 | 38.94 | Ok
HCVSSB_01_-BU200110 | HCVSSB_01_ | VS01 | HCVSSB_01_ |  | Boehler | Heraeus | RMIG | 1.200 | 1.200 | <1 | 107/1 |  | 1.00258 | 48.60 | 48.60 | < 0,4 mm/m | 542060/2 | WCH 10333814 | PB: Coil-Nr. 107/1 | 38.90 | 38.75 | Ok
HCVSSB_01_-BU200111 | HCVSSB_01_ | VS01 | HCVSSB_01_ |  | Boehler | Heraeus | RMIG | 1.200 | 1.200 | <1 | 107/1 |  | 1.00258 | 48.59 | 48.58 | < 0,4 mm/m | 542060/2 | WCH 10333814 | PB: Coil-Nr. 107/1 | 38.85 | 38.95 | Ok
HCVSSB_01_-BU200112 | HCVSSB_01_ | VS01 | HCVSSB_01_ |  | Boehler | Heraeus | RMIG | 1.200 | 1.200 | <1 | 107/1 |  | 1.00258 | 48.64 | 48.57 | < 0,4 mm/m | 542060/2 | WCH 10333814 | PB: Coil-Nr. 107/1 | 38.74 | 38.99 | Ok
HCVSSB_01_-BU200113 | HCVSSB_01_ | VS01 | HCVSSB_01_ |  | Boehler | Heraeus | RMIG | 1.200 | 1.200 | <1 | 107/1 |  | 1.00258 | 48.66 | 48.58 | < 0,4 mm/m | 542060/2 | WCH 10333814 | PB: Coil-Nr. 107/1 | 38.71 | 38.98 | Ok
HCVSSB_01_-BU200114 | HCVSSB_01_ | VS01 | HCVSSB_01_ |  | Boehler | Heraeus | RMIG | 1.200 | 1.200 | <1 | 107/1 |  | 1.00258 | 48.68 | 48.55 | < 0,4 mm/m | 542060/2 | WCH 10333814 | PB: Coil-Nr. 107/1 | 38.75 | 38.99 | Ok
HCVSSB_01_-BU200115 | HCVSSB_01_ | VS01 | HCVSSB_01_ |  | Boehler | Heraeus | RMIG | 1.200 | 1.200 | <1 | 107/1 |  | 1.00258 | 48.67 | 48.51 | < 0,4 mm/m | 542060/2 | WCH 10333814 | PB: Coil-Nr. 107/1 | 38.77 | 38.98 | Ok
HCVSSB_01_-BU200116 | HCVSSB_01_ | VS01 | HCVSSB_01_ |  | Boehler | Heraeus | RMIG | 1.200 | 1.200 | <1 | 107/1 |  | 1.00258 | 48.64 | 48.49 | < 0,4 mm/m | 542060/2 | WCH 10333814 | PB: Coil-Nr. 107/1 | 38.79 | 38.97 | Ok
HCVSSB_01_-BU200117 | HCVSSB_01_ | VS01 | HCVSSB_01_ |  | Boehler | Heraeus | RMIG | 1.200 | 1.200 | <1 | 107/1 |  | 1.00258 | 48.59 | 48.51 | < 0,4 mm/m | 542060/2 | WCH 10333814 | PB: Coil-Nr. 107/1 | 38.71 | 39.00 | Ok
HCVSSB_01_-BU200118 | HCVSSB_01_ | VS01 | HCVSSB_01_ |  | Boehler | Heraeus | RMIG | 1.200 | 1.200 | <1 | 107/1 |  | 1.00258 | 48.57 | 48.50 | < 0,4 mm/m | 542060/2 | WCH 10333814 | PB: Coil-Nr. 107/1 | 38.74 | 39.01 | Ok
HCVSSB_01_-BU200119 | HCVSSB_01_ | VS01 | HCVSSB_01_ |  | Boehler | Heraeus | RMIG | 1.200 | 1.200 | <1 | 107/1 |  | 1.00258 | 48.55 | 48.51 | < 0,4 mm/m | 542060/2 | WCH 10333814 | PB: Coil-Nr. 107/1 | 38.70 | 38.99 | Ok
HCVSSB_01_-BU200120 | HCVSSB_01_ | VS01 | HCVSSB_01_ |  | Boehler | Heraeus | RMIG | 1.200 | 1.200 | <1 | 107/1 |  | 1.00258 | 48.54 | 48.51 | < 0,4 mm/m | 542060/2 | WCH 10333814 | PB: Coil-Nr. 107/1 | 38.70 | 38.90 | Ok
HCVSSB_01_-BU200121 | HCVSSB_01_ | VS01 | HCVSSB_01_ |  | Boehler | Heraeus | RMIG | 1.200 | 1.200 | <1 | 107/1 |  | 1.00258 | 48.56 | 48.49 | < 0,4 mm/m | 542060/2 | WCH 10333814 | PB: Coil-Nr. 107/1 | 38.78 | 38.92 | Ok
HCVSSB_01_-BU200122 | HCVSSB_01_ | VS01 | HCVSSB_01_ |  | Boehler | Heraeus | RMIG | 1.200 | 1.200 | <1 | 107/1 |  | 1.00258 | 48.60 | 48.45 | < 0,4 mm/m | 542060/2 | WCH 10333814 | PB: Coil-Nr. 107/1 | 38.70 | 38.91 | Ok
HCVSSB_01_-BU200123 | HCVSSB_01_ | VS01 | HCVSSB_01_ |  | Boehler | Heraeus | RMIG | 1.200 | 1.200 | <1 | 107/1 |  | 1.00258 | 48.61 | 48.43 | < 0,4 mm/m | 542060/2 | WCH 10333814 | PB: Coil-Nr. 107/1 | 38.93 | 38.92 | Ok
HCVSSB_01_-BU200124 | HCVSSB_01_ | VS01 | HCVSSB_01_ |  | Boehler | Heraeus | RMIG | 1.200 | 1.200 | <1 | 107/1 |  | 1.00258 | 48.59 | 48.47 | < 0,4 mm/m | 542060/2 | WCH 10333814 | PB: Coil-Nr. 107/1 | 38.91 | 38.93 | Ok
HCVSSB_01_-BU200125 | HCVSSB_01_ | VS01 | HCVSSB_01_ |  | Boehler | Heraeus | RMIG | 1.200 | 1.200 | <1 | 107/1 |  | 1.00258 | 48.59 | 48.43 | < 0,4 mm/m | 542060/2 | WCH 10333814 | PB: Coil-Nr. 107/1 | 38.93 | 38.86 | Ok
HCVSSB_01_-BU200126 | HCVSSB_01_ | VS01 | HCVSSB_01_ |  | Boehler | Heraeus | RMIG | 1.200 | 1.200 | <1 | 107/1 |  | 1.00258 | 48.57 | 48.45 | < 0,4 mm/m | 542060/2 | WCH 10333814 | PB: Coil-Nr. 107/1 | 38.95 | 38.88 | Ok
HCVSSB_01_-BU200127 | HCVSSB_01_ | VS01 | HCVSSB_01_ |  | Boehler | Heraeus | RMIG | 1.200 | 1.200 | <1 | 107/1 |  | 1.00258 | 48.53 | 48.44 | < 0,4 mm/m | 542060/2 | WCH 10333814 | PB: Coil-Nr. 107/1 | 38.94 | 38.87 | Ok
HCVSSB_01_-BU200128 | HCVSSB_01_ | VS01 | HCVSSB_01_ |  | Boehler | Heraeus | RMIG | 1.200 | 1.200 | <1 | 107/1 |  | 1.00258 | 48.55 | 48.47 | < 0,4 mm/m | 542060/2 | WCH 10333814 | PB: Coil-Nr. 107/1 | 38.94 | 38.86 | Ok
HCVSSB_01_-BU200129 | HCVSSB_01_ | VS01 | HCVSSB_01_ |  | Boehler | Heraeus | RMIG | 1.200 | 1.200 | <1 | 107/1 |  | 1.00258 | 48.56 | 48.44 | < 0,4 mm/m | 542060/2 | WCH 10333814 | PB: Coil-Nr. 107/1 | 38.97 | 38.91 | Ok
HCVSSB_01_-BU200130 | HCVSSB_01_ | VS01 | HCVSSB_01_ |  | Boehler | Heraeus | RMIG | 1.200 | 1.200 | <1 | 107/1 |  | 1.00258 | 48.57 | 48.42 | < 0,4 mm/m | 542060/2 | WCH 10333814 | PB: Coil-Nr. 107/1 | 38.95 | 38.88 | Ok
HCVSSB_01_-BU200131 | HCVSSB_01_ | VS01 | HCVSSB_01_ |  | Boehler | Heraeus | RMIG | 1.200 | 1.200 | <1 | 107/1 |  | 1.00258 | 48.58 | 48.41 | < 0,4 mm/m | 542060/2 | WCH 10333814 | PB: Coil-Nr. 107/1 | 38.94 | 38.89 | Ok
HCVSSB_01_-BU200132 | HCVSSB_01_ | VS01 | HCVSSB_01_ |  | Boehler | Heraeus | RMIG | 1.200 | 1.200 | <1 | 107/1 |  | 1.00258 | 48.56 | 48.48 | < 0,4 mm/m | 542060/2 | WCH 10333814 | PB: Coil-Nr. 107/1 | 38.95 | 38.88 | Ok
HCVSSB_01_-BU200133 | HCVSSB_01_ | VS01 | HCVSSB_01_ |  | Boehler | Heraeus | RMIG | 1.200 | 1.200 | <1 | 107/1 |  | 1.00258 | 48.56 | 48.64 | < 0,4 mm/m | 542060/2 | WCH 10333814 | PB: Coil-Nr. 107/1 | 38.88 | 38.86 | Ok
HCVSSB_01_-BU200134 | HCVSSB_01_ | VS01 | HCVSSB_01_ |  | Boehler | Heraeus | RMIG | 1.200 | 1.200 | <1 | 107/1 |  | 1.00258 | 48.58 | 48.55 | < 0,4 mm/m | 542060/2 | WCH 10333814 | PB: Coil-Nr. 107/1 | 38.91 | 38.92 | Ok
HCVSSB_01_-BU200135 | HCVSSB_01_ | VS01 | HCVSSB_01_ |  | Boehler | Heraeus | RMIG | 1.200 | 1.200 | <1 | 107/1 |  | 1.00258 | 48.57 | 48.53 | < 0,4 mm/m | 542060/2 | WCH 10333814 | PB: Coil-Nr. 107/1 | 38.88 | 38.84 | Ok
HCVSSB_01_-BU200136 | HCVSSB_01_ | VS01 | HCVSSB_01_ |  | Boehler | Heraeus | RMIG | 1.200 | 1.200 | <1 | 107/1 |  | 1.00258 | 48.58 | 48.56 | < 0,4 mm/m | 542060/2 | WCH 10333814 | PB: Coil-Nr. 107/1 | 38.84 | 38.80 | Ok
HCVSSB_01_-BU200137 | HCVSSB_01_ | VS01 | HCVSSB_01_ |  | Boehler | Heraeus | RMIG | 1.200 | 1.200 | <1 | 107/1 |  | 1.00258 | 48.58 | 48.58 | < 0,4 mm/m | 542060/2 | WCH 10333814 | PB: Coil-Nr. 107/1 | 38.90 | 38.97 | Ok
HCVSSB_01_-BU200138 | HCVSSB_01_ | VS01 | HCVSSB_01_ |  | Boehler | Heraeus | RMIG | 1.200 | 1.200 | <1 | 107/1 |  | 1.00258 | 48.55 | 48.61 | < 0,4 mm/m | 542060/2 | WCH 10333814 | PB: Coil-Nr. 107/1 | 38.90 | 38.85 | Ok
HCVSSB_01_-BU200139 | HCVSSB_01_ | VS01 | HCVSSB_01_ |  | Boehler | Heraeus | RMIG | 1.200 | 1.200 | <1 | 107/1 |  | 1.00258 | 48.59 | 48.58 | < 0,4 mm/m | 542060/2 | WCH 10333814 | PB: Coil-Nr. 107/1 | 38.89 | 38.87 | Ok
HCVSSB_01_-BU200140 | HCVSSB_01_ | VS01 | HCVSSB_01_ |  | Boehler | Heraeus | RMIG | 1.200 | 1.200 | <1 | 107/1 |  | 1.00258 | 48.57 | 48.51 | < 0,4 mm/m | 542060/2 | WCH 10333814 | PB: Coil-Nr. 107/1 | 38.87 | 38.89 | Ok
HCVSSB_01_-BU200141 | HCVSSB_01_ | VS01 | HCVSSB_01_ |  | Boehler | Heraeus | RMIG | 1.202 | 1.202 | <1 | 109/1 |  | 1.00259 | 48.53 | 48.51 | < 0,4 mm/m | 542071 | WCH 10333819 | PB: Coil-Nr. 109/1 | 38.88 | 38.83 | Ok
HCVSSB_01_-BU200142 | HCVSSB_01_ | VS01 | HCVSSB_01_ |  | Boehler | Heraeus | RMIG | 1.202 | 1.202 | <1 | 109/1 |  | 1.00259 | 48.57 | 48.51 | < 0,4 mm/m | 542071 | WCH 10333819 | PB: Coil-Nr. 109/1 | 38.84 | 38.96 | Ok
HCVSSB_01_-BU200143 | HCVSSB_01_ | VS01 | HCVSSB_01_ |  | Boehler | Heraeus | RMIG | 1.202 | 1.202 | <1 | 109/1 |  | 1.00259 | 48.57 | 48.50 | < 0,4 mm/m | 542071 | WCH 10333819 | PB: Coil-Nr. 109/1 | 38.95 | 38.79 | Ok
HCVSSB_01_-BU200144 | HCVSSB_01_ | VS01 | HCVSSB_01_ |  | Boehler | Heraeus | RMIG | 1.202 | 1.202 | <1 | 109/1 |  | 1.00259 | 48.54 | 48.61 | < 0,4 mm/m | 542071 | WCH 10333819 | PB: Coil-Nr. 109/1 | 38.93 | 38.82 | Ok
HCVSSB_01_-BU200145 | HCVSSB_01_ | VS01 | HCVSSB_01_ |  | Boehler | Heraeus | RMIG | 1.202 | 1.202 | <1 | 109/1 |  | 1.00259 | 48.54 | 48.55 | < 0,4 mm/m | 542071 | WCH 10333819 | PB: Coil-Nr. 109/1 | 38.87 | 38.90 | Ok
HCVSSB_01_-BU200146 | HCVSSB_01_ | VS01 | HCVSSB_01_ |  | Boehler | Heraeus | RMIG | 1.202 | 1.202 | <1 | 109/1 |  | 1.00259 | 48.60 | 48.50 | < 0,4 mm/m | 542071 | WCH 10333819 | PB: Coil-Nr. 109/1 | 38.91 | 38.80 | Ok
HCVSSB_01_-BU200147 | HCVSSB_01_ | VS01 | HCVSSB_01_ |  | Boehler | Heraeus | RMIG | 1.202 | 1.202 | <1 | 109/1 |  | 1.00259 | 48.58 | 48.59 | < 0,4 mm/m | 542071 | WCH 10333819 | PB: Coil-Nr. 109/1 | 38.88 | 38.89 | Ok
HCVSSB_01_-BU200148 | HCVSSB_01_ | VS01 | HCVSSB_01_ |  | Boehler | Heraeus | RMIG | 1.202 | 1.202 | <1 | 109/1 |  | 1.00259 | 48.51 | 48.53 | < 0,4 mm/m | 542071 | WCH 10333819 | PB: Coil-Nr. 109/1 | 38.72 | 38.83 | Ok
HCVSSB_01_-BU200149 | HCVSSB_01_ | VS01 | HCVSSB_01_ |  | Boehler | Heraeus | RMIG | 1.202 | 1.202 | <1 | 109/1 |  | 1.00259 | 48.58 | 48.51 | < 0,4 mm/m | 542071 | WCH 10333819 | PB: Coil-Nr. 109/1 | 38.92 | 38.89 | Ok
HCVSSB_01_-BU200150 | HCVSSB_01_ | VS01 | HCVSSB_01_ |  | Boehler | Heraeus | RMIG | 1.202 | 1.202 | <1 | 109/1 |  | 1.00259 | 48.53 | 48.54 | < 0,4 mm/m | 542071 | WCH 10333819 | PB: Coil-Nr. 109/1 | 38.98 | 39.01 | Ok
HCVSSB_01_-BU200151 | HCVSSB_01_ | VS01 | HCVSSB_01_ |  | Boehler | Heraeus | RMIG | 1.202 | 1.202 | <1 | 109/1 |  | 1.00259 | 48.54 | 48.51 | < 0,4 mm/m | 542071 | WCH 10333819 | PB: Coil-Nr. 109/1 | 38.99 | 39.01 | Ok
HCVSSB_01_-BU200152 | HCVSSB_01_ | VS01 | HCVSSB_01_ |  | Boehler | Heraeus | RMIG | 1.202 | 1.202 | <1 | 109/1 |  | 1.00259 | 48.52 | 48.48 | < 0,4 mm/m | 542071 | WCH 10333819 | PB: Coil-Nr. 109/1 | 39.01 | 39.06 | Ok
HCVSSB_01_-BU200153 | HCVSSB_01_ | VS01 | HCVSSB_01_ |  | Boehler | Heraeus | RMIG | 1.202 | 1.202 | <1 | 109/1 |  | 1.00259 | 48.48 | 48.52 | < 0,4 mm/m | 542071 | WCH 10333819 | PB: Coil-Nr. 109/1 | 38.99 | 39.01 | Ok
HCVSSB_01_-BU200154 | HCVSSB_01_ | VS01 | HCVSSB_01_ |  | Boehler | Heraeus | RMIG | 1.202 | 1.202 | <1 | 109/1 |  | 1.00259 | 48.56 | 48.53 | < 0,4 mm/m | 542071 | WCH 10333819 | PB: Coil-Nr. 109/1 | 39.01 | 38.95 | Ok
HCVSSB_01_-BU200155 | HCVSSB_01_ | VS01 | HCVSSB_01_ |  | Boehler | Heraeus | RMIG | 1.202 | 1.202 | <1 | 109/1 |  | 1.00259 | 48.62 | 48.59 | < 0,4 mm/m | 542071 | WCH 10333819 | PB: Coil-Nr. 109/1 | 38.98 | 38.96 | Ok
HCVSSB_01_-BU200156 | HCVSSB_01_ | VS01 | HCVSSB_01_ |  | Boehler | Heraeus | RMIG | 1.202 | 1.202 | <1 | 109/1 |  | 1.00259 | 48.53 | 48.59 | < 0,4 mm/m | 542071 | WCH 10333819 | PB: Coil-Nr. 109/1 | 38.89 | 38.92 | Ok
HCVSSB_01_-BU200157 | HCVSSB_01_ | VS01 | HCVSSB_01_ |  | Boehler | Heraeus | RMIG | 1.202 | 1.202 | <1 | 109/1 |  | 1.00259 | 48.56 | 48.58 | < 0,4 mm/m | 542071 | WCH 10333819 | PB: Coil-Nr. 109/1 | 38.87 | 38.90 | Ok
HCVSSB_01_-BU200158 | HCVSSB_01_ | VS01 | HCVSSB_01_ |  | Boehler | Heraeus | RMIG | 1.202 | 1.202 | <1 | 109/1 |  | 1.00259 | 48.56 | 48.59 | < 0,4 mm/m | 542071 | WCH 10333819 | PB: Coil-Nr. 109/1 | 38.86 | 38.92 | Ok
HCVSSB_01_-BU200159 | HCVSSB_01_ | VS01 | HCVSSB_01_ |  | Boehler | Heraeus | RMIG | 1.202 | 1.202 | <1 | 109/1 |  | 1.00259 | 48.52 | 48.57 | < 0,4 mm/m | 542071 | WCH 10333819 | PB: Coil-Nr. 109/1 | 38.85 | 38.93 | Ok
HCVSSB_01_-BU200160 | HCVSSB_01_ | VS01 | HCVSSB_01_ |  | Boehler | Heraeus | RMIG | 1.202 | 1.202 | <1 | 109/1 |  | 1.00259 | 48.53 | 48.59 | < 0,4 mm/m | 542071 | WCH 10333819 | PB: Coil-Nr. 109/1 | 38.95 | 38.98 | Ok
HCVSSB_01_-BU200161 | HCVSSB_01_ | VS01 | HCVSSB_01_ |  | Boehler | Heraeus | RMIG | 1.202 | 1.202 | <1 | 109/1 |  | 1.00259 | 48.51 | 48.52 | < 0,4 mm/m | 542071 | WCH 10333819 | PB: Coil-Nr. 109/1 | 38.90 | 38.89 | Ok
HCVSSB_01_-BU200162 | HCVSSB_01_ | VS01 | HCVSSB_01_ |  | Boehler | Heraeus | RMIG | 1.201 | 1.201 | <1 | 106/1 |  | 1.00256 | 48.58 | 48.56 | < 0,4 mm/m | 542071 | WCH 10333822 | PB: Coil-Nr. 106/1 | 38.82 | 38.95 | Ok
HCVSSB_01_-BU200163 | HCVSSB_01_ | VS01 | HCVSSB_01_ |  | Boehler | Heraeus | RMIG | 1.201 | 1.201 | <1 | 106/1 |  | 1.00256 | 48.59 | 48.55 | < 0,4 mm/m | 542071 | WCH 10333822 | PB: Coil-Nr. 106/1 | 38.87 | 38.78 | Ok
HCVSSB_01_-BU200164 | HCVSSB_01_ | VS01 | HCVSSB_01_ |  | Boehler | Heraeus | RMIG | 1.201 | 1.201 | <1 | 106/1 |  | 1.00256 | 48.58 | 48.52 | < 0,4 mm/m | 542071 | WCH 10333822 | PB: Coil-Nr. 106/1 | 38.80 | 38.88 | Ok
HCVSSB_01_-BU200165 | HCVSSB_01_ | VS01 | HCVSSB_01_ |  | Boehler | Heraeus | RMIG | 1.201 | 1.201 | <1 | 106/1 |  | 1.00256 | 48.58 | 48.52 | < 0,4 mm/m | 542071 | WCH 10333822 | PB: Coil-Nr. 106/1 | 38.88 | 38.85 | Ok
HCVSSB_01_-BU200166 | HCVSSB_01_ | VS01 | HCVSSB_01_ |  | Boehler | Heraeus | RMIG | 1.201 | 1.201 | <1 | 106/1 |  | 1.00256 | 48.52 | 48.60 | < 0,4 mm/m | 542071 | WCH 10333822 | PB: Coil-Nr. 106/1 | 38.98 | 38.96 | Ok
HCVSSB_01_-BU200167 | HCVSSB_01_ | VS01 | HCVSSB_01_ |  | Boehler | Heraeus | RMIG | 1.201 | 1.201 | <1 | 106/1 |  | 1.00256 | 48.54 | 48.59 | < 0,4 mm/m | 542071 | WCH 10333822 | PB: Coil-Nr. 106/1 | 38.94 | 38.77 | Ok
HCVSSB_01_-BU200168 | HCVSSB_01_ | VS01 | HCVSSB_01_ |  | Boehler | Heraeus | RMIG | 1.201 | 1.201 | <1 | 106/1 |  | 1.00256 | 48.59 | 48.52 | < 0,4 mm/m | 542071 | WCH 10333822 | PB: Coil-Nr. 106/1 | 39.04 | 38.95 | Ok
HCVSSB_01_-BU200169 | HCVSSB_01_ | VS01 | HCVSSB_01_ |  | Boehler | Heraeus | RMIG | 1.201 | 1.201 | <1 | 106/1 |  | 1.00256 | 48.60 | 48.53 | < 0,4 mm/m | 542071 | WCH 10333822 | PB: Coil-Nr. 106/1 | 39.00 | 38.87 | Ok
HCVSSB_01_-BU200170 | HCVSSB_01_ | VS01 | HCVSSB_01_ |  | Boehler | Heraeus | RMIG | 1.201 | 1.201 | <1 | 106/1 |  | 1.00256 | 48.63 | 48.68 | < 0,4 mm/m | 542071 | WCH 10333822 | PB: Coil-Nr. 106/1 | 39.01 | 38.87 | Ok
HCVSSB_01_-BU200171 | HCVSSB_01_ | VS01 | HCVSSB_01_ |  | Boehler | Heraeus | RMIG | 1.201 | 1.201 | <1 | 106/1 |  | 1.00256 | 48.62 | 48.65 | < 0,4 mm/m | 542071 | WCH 10333822 | PB: Coil-Nr. 106/1 | 39.01 | 38.97 | Ok
HCVSSB_01_-BU200172 | HCVSSB_01_ | VS01 | HCVSSB_01_ |  | Boehler | Heraeus | RMIG | 1.201 | 1.201 | <1 | 106/1 |  | 1.00256 | 48.60 | 48.57 | < 0,4 mm/m | 542071 | WCH 10333822 | PB: Coil-Nr. 106/1 | 39.05 | 38.85 | Ok
HCVSSB_01_-BU200173 | HCVSSB_01_ | VS01 | HCVSSB_01_ |  | Boehler | Heraeus | RMIG | 1.201 | 1.201 | <1 | 106/1 |  | 1.00256 | 48.61 | 48.55 | < 0,4 mm/m | 542071 | WCH 10333822 | PB: Coil-Nr. 106/1 | 38.99 | 38.87 | Ok
HCVSSB_01_-BU200174 | HCVSSB_01_ | VS01 | HCVSSB_01_ |  | Boehler | Heraeus | RMIG | 1.201 | 1.201 | <1 | 106/1 |  | 1.00256 | 48.60 | 48.61 | < 0,4 mm/m | 542071 | WCH 10333822 | PB: Coil-Nr. 106/1 | 38.87 | 38.91 | Ok
HCVSSB_01_-BU200175 | HCVSSB_01_ | VS01 | HCVSSB_01_ |  | Boehler | Heraeus | RMIG | 1.201 | 1.201 | <1 | 106/1 |  | 1.00256 | 48.55 | 48.60 | < 0,4 mm/m | 542071 | WCH 10333822 | PB: Coil-Nr. 106/1 | 38.86 | 38.91 | Ok
HCVSSB_01_-BU200176 | HCVSSB_01_ | VS01 | HCVSSB_01_ |  | Boehler | Heraeus | RMIG | 1.201 | 1.201 | <1 | 106/1 |  | 1.00256 | 48.58 | 48.57 | < 0,4 mm/m | 542071 | WCH 10333822 | PB: Coil-Nr. 106/1 | 38.85 | 38.90 | Ok
HCVSSB_01_-BU200177 | HCVSSB_01_ | VS01 | HCVSSB_01_ |  | Boehler | Heraeus | RMIG | 1.201 | 1.201 | <1 | 106/1 |  | 1.00256 | 48.60 | 48.59 | < 0,4 mm/m | 542071 | WCH 10333822 | PB: Coil-Nr. 106/1 | 38.97 | 39.01 | Ok
HCVSSB_01_-BU200178 | HCVSSB_01_ | VS01 | HCVSSB_01_ |  | Boehler | Heraeus | RMIG | 1.201 | 1.201 | <1 | 106/1 |  | 1.00256 | 48.57 | 48.59 | < 0,4 mm/m | 542071 | WCH 10333822 | PB: Coil-Nr. 106/1 | 39.01 | 38.93 | Ok
HCVSSB_01_-BU200179 | HCVSSB_01_ | VS01 | HCVSSB_01_ |  | Boehler | Heraeus | RMIG | 1.201 | 1.201 | <1 | 106/1 |  | 1.00256 | 48.57 | 48.58 | < 0,4 mm/m | 542071 | WCH 10333822 | PB: Coil-Nr. 106/1 | 39.01 | 38.93 | Ok
HCVSSB_01_-BU200180 | HCVSSB_01_ | VS01 | HCVSSB_01_ |  | Boehler | Heraeus | RMIG | 1.201 | 1.201 | <1 | 106/1 |  | 1.00256 | 48.59 | 48.61 | < 0,4 mm/m | 542071 | WCH 10333822 | PB: Coil-Nr. 106/1 | 38.97 | 38.95 | Ok
HCVSSB_01_-BU200181 | HCVSSB_01_ | VS01 | HCVSSB_01_ |  | Boehler | Heraeus | RMIG | 1.201 | 1.201 | <1 | 106/1 |  | 1.00256 | 48.55 | 48.56 | < 0,4 mm/m | 542071 | WCH 10333822 | PB: Coil-Nr. 106/1 | 38.97 | 38.91 | Ok
HCVSSB_01_-BU200182 | HCVSSB_01_ | VS01 | HCVSSB_01_ |  | Boehler | Heraeus | RMIG | 1.201 | 1.201 | <1 | 106/1 |  | 1.00256 | 48.59 | 48.58 | < 0,4 mm/m | 542071 | WCH 10333822 | PB: Coil-Nr. 106/1 | 38.96 | 38.92 | Ok
HCVSSB_01_-BU200183 | HCVSSB_01_ | VS01 | HCVSSB_01_ |  | Boehler | Heraeus | RMIG | 1.201 | 1.201 | <1 | 106/1 |  | 1.00256 | 48.58 | 48.55 | < 0,4 mm/m | 542071 | WCH 10333822 | PB: Coil-Nr. 106/1 | 38.92 | 38.94 | Ok
HCVSSB_01_-BU200184 | HCVSSB_01_ | VS01 | HCVSSB_01_ |  | Boehler | Heraeus | RMIG | 1.201 | 1.201 | <1 | 106/1 |  | 1.00256 | 48.55 | 48.53 | < 0,4 mm/m | 542071 | WCH 10333822 | PB: Coil-Nr. 106/1 | 38.94 | 38.91 | Ok
HCVSSB_01_-BU200185 | HCVSSB_01_ | VS01 | HCVSSB_01_ |  | Boehler | Heraeus | RMIG | 1.201 | 1.201 | <1 | 106/1 |  | 1.00256 | 48.57 | 48.56 | < 0,4 mm/m | 542071 | WCH 10333822 | PB: Coil-Nr. 106/1 | 38.89 | 38.91 | Ok
HCVSSB_01_-BU200186 | HCVSSB_01_ | VS01 | HCVSSB_01_ |  | Boehler | Heraeus | RMIG | 1.201 | 1.201 | <1 | 111/1 |  | 1.00254 | 48.59 | 48.46 | < 0,4 mm/m | 542071/1 | WCH 10333817 | PB: Coil-Nr. 111/1 | 38.84 | 39.00 | Ok
HCVSSB_01_-BU200187 | HCVSSB_01_ | VS01 | HCVSSB_01_ |  | Boehler | Heraeus | RMIG | 1.201 | 1.201 | <1 | 111/1 |  | 1.00254 | 48.52 | 48.60 | < 0,4 mm/m | 542071/1 | WCH 10333817 | PB: Coil-Nr. 111/1 | 38.88 | 38.91 | Ok
HCVSSB_01_-BU200188 | HCVSSB_01_ | VS01 | HCVSSB_01_ |  | Boehler | Heraeus | RMIG | 1.201 | 1.201 | <1 | 111/1 |  | 1.00254 | 48.53 | 48.55 | < 0,4 mm/m | 542071/1 | WCH 10333817 | PB: Coil-Nr. 111/1 | 38.96 | 38.75 | Ok
HCVSSB_01_-BU200189 | HCVSSB_01_ | VS01 | HCVSSB_01_ |  | Boehler | Heraeus | RMIG | 1.201 | 1.201 | <1 | 111/1 |  | 1.00254 | 48.55 | 48.51 | < 0,4 mm/m | 542071/1 | WCH 10333817 | PB: Coil-Nr. 111/1 | 38.96 | 38.98 | Ok
HCVSSB_01_-BU200190 | HCVSSB_01_ | VS01 | HCVSSB_01_ |  | Boehler | Heraeus | RMIG | 1.201 | 1.201 | <1 | 111/1 |  | 1.00254 | 48.58 | 48.47 | < 0,4 mm/m | 542071/1 | WCH 10333817 | PB: Coil-Nr. 111/1 | 38.96 | 38.92 | Ok
HCVSSB_01_-BU200191 | HCVSSB_01_ | VS01 | HCVSSB_01_ |  | Boehler | Heraeus | RMIG | 1.201 | 1.201 | <1 | 111/1 |  | 1.00254 | 48.58 | 48.48 | < 0,4 mm/m | 542071/1 | WCH 10333817 | PB: Coil-Nr. 111/1 | 38.95 | 38.99 | Ok
HCVSSB_01_-BU200192 | HCVSSB_01_ | VS01 | HCVSSB_01_ |  | Boehler | Heraeus | RMIG | 1.201 | 1.201 | <1 | 111/1 |  | 1.00254 | 48.51 | 48.57 | < 0,4 mm/m | 542071/1 | WCH 10333817 | PB: Coil-Nr. 111/1 | 38.91 | 38.98 | Ok
HCVSSB_01_-BU200193 | HCVSSB_01_ | VS01 | HCVSSB_01_ |  | Boehler | Heraeus | RMIG | 1.201 | 1.201 | <1 | 111/1 |  | 1.00254 | 48.57 | 48.51 | < 0,4 mm/m | 542071/1 | WCH 10333817 | PB: Coil-Nr. 111/1 | 38.97 | 38.98 | Ok
HCVSSB_01_-BU200194 | HCVSSB_01_ | VS01 | HCVSSB_01_ |  | Boehler | Heraeus | RMIG | 1.201 | 1.201 | <1 | 111/1 |  | 1.00254 | 48.56 | 48.51 | < 0,4 mm/m | 542071/1 | WCH 10333817 | PB: Coil-Nr. 111/1 | 38.84 | 38.85 | Ok
HCVSSB_01_-BU200195 | HCVSSB_01_ | VS01 | HCVSSB_01_ |  | Boehler | Heraeus | RMIG | 1.201 | 1.201 | <1 | 111/1 |  | 1.00254 | 48.60 | 48.48 | < 0,4 mm/m | 542071/1 | WCH 10333817 | PB: Coil-Nr. 111/1 | 38.90 | 38.85 | Ok
HCVSSB_01_-BU200196 | HCVSSB_01_ | VS01 | HCVSSB_01_ |  | Boehler | Heraeus | RMIG | 1.199 | 1.200 | <1 | 113/1 |  | 1.00249 | 48.58 | 48.48 | < 0,4 mm/m | 542071/2 | WCH 10333824 | PB: Coil-Nr. 113/1 | 38.90 | 38.88 | Ok
HCVSSB_01_-BU200197 | HCVSSB_01_ | VS01 | HCVSSB_01_ |  | Boehler | Heraeus | RMIG | 1.199 | 1.200 | <1 | 113/1 |  | 1.00249 | 48.57 | 48.49 | < 0,4 mm/m | 542071/2 | WCH 10333824 | PB: Coil-Nr. 113/1 | 38.81 | 38.96 | Ok
HCVSSB_01_-BU200198 | HCVSSB_01_ | VS01 | HCVSSB_01_ |  | Boehler | Heraeus | RMIG | 1.199 | 1.200 | <1 | 113/1 |  | 1.00249 | 48.59 | 48.56 | < 0,4 mm/m | 542071/2 | WCH 10333824 | PB: Coil-Nr. 113/1 | 38.97 | 38.94 | Ok
HCVSSB_01_-BU200199 | HCVSSB_01_ | VS01 | HCVSSB_01_ |  | Boehler | Heraeus | RMIG | 1.199 | 1.200 | <1 | 113/1 |  | 1.00249 | 48.61 | 48.57 | < 0,4 mm/m | 542071/2 | WCH 10333824 | PB: Coil-Nr. 113/1 | 38.91 | 38.90 | Ok
HCVSSB_01_-BU200200 | HCVSSB_01_ | VS01 | HCVSSB_01_ |  | Boehler | Heraeus | RMIG | 1.199 | 1.200 | <1 | 113/1 |  | 1.00249 | 48.57 | 48.49 | < 0,4 mm/m | 542071/2 | WCH 10333824 | PB: Coil-Nr. 113/1 | 38.91 | 38.89 | Ok
HCVSSB_01_-BU200201 | HCVSSB_01_ | VS01 | HCVSSB_01_ |  | Boehler | Heraeus | RMIG | 1.199 | 1.200 | <1 | 113/1 |  | 1.00249 | 48.53 | 48.57 | < 0,4 mm/m | 542071/2 | WCH 10333824 | PB: Coil-Nr. 113/1 | 38.94 | 38.95 | Ok
HCVSSB_01_-BU200202 | HCVSSB_01_ | VS01 | HCVSSB_01_ |  | Boehler | Heraeus | RMIG | 1.199 | 1.200 | <1 | 113/1 |  | 1.00249 | 48.54 | 48.51 | < 0,4 mm/m | 542071/2 | WCH 10333824 | PB: Coil-Nr. 113/1 | 38.97 | 38.99 | Ok
HCVSSB_01_-BU200203 | HCVSSB_01_ | VS01 | HCVSSB_01_ |  | Boehler | Heraeus | RMIG | 1.199 | 1.200 | <1 | 113/1 |  | 1.00249 | 48.52 | 48.53 | < 0,4 mm/m | 542071/2 | WCH 10333824 | PB: Coil-Nr. 113/1 | 38.91 | 38.90 | Ok
HCVSSB_01_-BU200204 | HCVSSB_01_ | VS01 | HCVSSB_01_ |  | Boehler | Heraeus | RMIG | 1.199 | 1.200 | <1 | 113/1 |  | 1.00249 | 48.51 | 48.47 | < 0,4 mm/m | 542071/2 | WCH 10333824 | PB: Coil-Nr. 113/1 | 38.95 | 38.92 | Ok
HCVSSB_01_-BU200205 | HCVSSB_01_ | VS01 | HCVSSB_01_ |  | Boehler | Heraeus | RMIG | 1.199 | 1.200 | <1 | 113/1 |  | 1.00249 | 48.50 | 48.49 | < 0,4 mm/m | 542071/2 | WCH 10333824 | PB: Coil-Nr. 113/1 | 38.97 | 38.96 | Ok
HCVSSB_01_-BU200206 | HCVSSB_01_ | VS01 | HCVSSB_01_ |  | Boehler | Heraeus | RMIG | 1.199 | 1.200 | <1 | 113/1 |  | 1.00249 | 48.52 | 48.51 | < 0,4 mm/m | 542071/2 | WCH 10333824 | PB: Coil-Nr. 113/1 | 38.96 | 38.98 | Ok
HCVSSB_01_-BU200207 | HCVSSB_01_ | VS01 | HCVSSB_01_ |  | Boehler | Heraeus | RMIG | 1.199 | 1.200 | <1 | 113/1 |  | 1.00249 | 48.53 | 48.43 | < 0,4 mm/m | 542071/2 | WCH 10333824 | PB: Coil-Nr. 113/1 | 38.87 | 38.90 | Ok
HCVSSB_01_-BU200208 | HCVSSB_01_ | VS01 | HCVSSB_01_ |  | Boehler | Heraeus | RMIG | 1.199 | 1.200 | <1 | 113/1 |  | 1.00249 | 48.55 | 48.44 | < 0,4 mm/m | 542071/2 | WCH 10333824 | PB: Coil-Nr. 113/1 | 38.91 | 38.97 | Ok
HCVSSB_01_-BU200209 | HCVSSB_01_ | VS01 | HCVSSB_01_ |  | Boehler | Heraeus | RMIG | 1.199 | 1.200 | <1 | 113/1 |  | 1.00249 | 48.53 | 48.39 | < 0,4 mm/m | 542071/2 | WCH 10333824 | PB: Coil-Nr. 113/1 | 38.90 | 38.89 | Ok
HCVSSB_01_-BU200210 | HCVSSB_01_ | VS01 | HCVSSB_01_ |  | Boehler | Heraeus | RMIG | 1.199 | 1.200 | <1 | 113/1 |  | 1.00249 | 48.54 | 48.40 | < 0,4 mm/m | 542071/2 | WCH 10333824 | PB: Coil-Nr. 113/1 | 38.93 | 38.92 | Ok
HCVSSB_01_-BU200211 | HCVSSB_01_ | VS01 | HCVSSB_01_ |  | Boehler | Heraeus | RMIG | 1.199 | 1.200 | <1 | 113/1 |  | 1.00249 | 48.53 | 48.42 | < 0,4 mm/m | 542071/2 | WCH 10333824 | PB: Coil-Nr. 113/1 | 38.95 | 38.97 | Ok
HCVSSB_01_-BU200212 | HCVSSB_01_ | VS01 | HCVSSB_01_ |  | Boehler | Heraeus | RMIG | 1.199 | 1.200 | <1 | 113/1 |  | 1.00249 | 48.49 | 48.48 | < 0,4 mm/m | 542071/2 | WCH 10333824 | PB: Coil-Nr. 113/1 | 38.91 | 38.92 | Ok
HCVSSB_01_-BU200213 | HCVSSB_01_ | VS01 | HCVSSB_01_ |  | Boehler | Heraeus | RMIG | 1.199 | 1.200 | <1 | 113/1 |  | 1.00249 | 48.61 | 48.46 | < 0,4 mm/m | 542071/2 | WCH 10333824 | PB: Coil-Nr. 113/1 | 38.94 | 38.91 | Ok
HCVSSB_01_-BU200214 | HCVSSB_01_ | VS01 | HCVSSB_01_ |  | Boehler | Heraeus | RMIG | 1.199 | 1.200 | <1 | 113/1 |  | 1.00249 | 48.61 | 48.54 | < 0,4 mm/m | 542071/2 | WCH 10333824 | PB: Coil-Nr. 113/1 | 38.94 | 38.93 | Ok
HCVSSB_01_-BU200215 | HCVSSB_01_ | VS01 | HCVSSB_01_ |  | Boehler | Heraeus | RMIG | 1.199 | 1.200 | <1 | 113/1 |  | 1.00249 | 48.58 | 48.60 | < 0,4 mm/m | 542071/2 | WCH 10333824 | PB: Coil-Nr. 113/1 | 38.92 | 38.83 | Ok
HCVSSB_01_-BU200216 | HCVSSB_01_ | VS01 | HCVSSB_01_ |  | Boehler | Heraeus | RMIG | 1.199 | 1.200 | <1 | 113/1 |  | 1.00249 | 48.60 | 48.50 | < 0,4 mm/m | 542071/2 | WCH 10333824 | PB: Coil-Nr. 113/1 | 38.90 | 38.89 | Ok
HCVSSB_01_-BU200217 | HCVSSB_01_ | VS01 | HCVSSB_01_ |  | Boehler | Heraeus | RMIG | 1.199 | 1.200 | <1 | 113/1 |  | 1.00249 | 48.53 | 48.51 | < 0,4 mm/m | 542071/2 | WCH 10333824 | PB: Coil-Nr. 113/1 | 38.98 | 38.92 | Ok
HCVSSB_01_-BU200218 | HCVSSB_01_ | VS01 | HCVSSB_01_ |  | Boehler | Heraeus | RMIG | 1.199 | 1.200 | <1 | 113/1 |  | 1.00249 | 48.60 | 48.55 | < 0,4 mm/m | 542071/2 | WCH 10333824 | PB: Coil-Nr. 113/1 | 38.89 | 38.94 | Ok
HCVSSB_01_-BU200219 | HCVSSB_01_ | VS01 | HCVSSB_01_ |  | Boehler | Heraeus | RMIG | 1.199 | 1.200 | <1 | 113/1 |  | 1.00249 | 48.56 | 48.57 | < 0,4 mm/m | 542071/2 | WCH 10333824 | PB: Coil-Nr. 113/1 | 38.96 | 38.99 | Ok
HCVSSB_01_-BU200220 | HCVSSB_01_ | VS01 | HCVSSB_01_ |  | Boehler | Heraeus | RMIG | 1.199 | 1.200 | <1 | 113/1 |  | 1.00249 | 48.58 | 48.58 | < 0,4 mm/m | 542071/2 | WCH 10333824 | PB: Coil-Nr. 113/1 | 38.84 | 38.86 | Ok
HCVSSB_01_-BU200221 | HCVSSB_01_ | VS01 | HCVSSB_01_ |  | Boehler | Heraeus | RMIG | 1.199 | 1.200 | <1 | 113/1 |  | 1.00249 | 48.53 | 48.59 | < 0,4 mm/m | 542071/2 | WCH 10333824 | PB: Coil-Nr. 113/1 | 38.94 | 38.92 | Ok
HCVSSB_01_-BU200222 | HCVSSB_01_ | VS01 | HCVSSB_01_ |  | Boehler | Heraeus | RMIG | 1.199 | 1.200 | <1 | 113/1 |  | 1.00249 | 48.56 | 48.56 | < 0,4 mm/m | 542071/2 | WCH 10333824 | PB: Coil-Nr. 113/1 | 38.97 | 38.85 | Ok
HCVSSB_01_-BU200223 | HCVSSB_01_ | VS01 | HCVSSB_01_ |  | Boehler | Heraeus | RMIG | 1.199 | 1.200 | <1 | 113/1 |  | 1.00249 | 48.52 | 48.61 | < 0,4 mm/m | 542071/2 | WCH 10333824 | PB: Coil-Nr. 113/1 | 38.92 | 38.91 | Ok
HCVSSB_01_-BU200224 | HCVSSB_01_ | VS01 | HCVSSB_01_ |  | Boehler | Heraeus | RMIG | 1.199 | 1.200 | <1 | 113/1 |  | 1.00249 | 48.56 | 48.59 | < 0,4 mm/m | 542071/2 | WCH 10333824 | PB: Coil-Nr. 113/1 | 38.89 | 38.85 | Ok
HCVSSB_01_-BU200225 | HCVSSB_01_ | VS01 | HCVSSB_01_ |  | Boehler | Heraeus | RMIG | 1.199 | 1.200 | <1 | 113/1 |  | 1.00249 | 48.56 | 48.57 | < 0,4 mm/m | 542071/2 | WCH 10333824 | PB: Coil-Nr. 113/1 | 38.74 | 38.85 | Ok
HCVSSB_01_-BU200226 | HCVSSB_01_ | VS01 | HCVSSB_01_ |  | Boehler | Heraeus | RMIG | 1.201 | 1.201 | <1 | 110/1 |  | 1.00264 | 48.52 | 48.50 | < 0,4 mm/m | 542069/1 | WCH 10333816 | PB: Coil-Nr. 110/1 | 38.84 | 38.96 | Ok
HCVSSB_01_-BU200227 | HCVSSB_01_ | VS01 | HCVSSB_01_ |  | Boehler | Heraeus | RMIG | 1.201 | 1.201 | <1 | 110/1 |  | 1.00264 | 48.56 | 48.54 | < 0,4 mm/m | 542069/1 | WCH 10333816 | PB: Coil-Nr. 110/1 | 38.87 | 38.92 | Ok
HCVSSB_01_-BU200228 | HCVSSB_01_ | VS01 | HCVSSB_01_ |  | Boehler | Heraeus | RMIG | 1.201 | 1.201 | <1 | 110/1 |  | 1.00264 | 48.54 | 48.52 | < 0,4 mm/m | 542069/1 | WCH 10333816 | PB: Coil-Nr. 110/1 | 38.89 | 38.85 | Ok
HCVSSB_01_-BU200229 | HCVSSB_01_ | VS01 | HCVSSB_01_ |  | Boehler | Heraeus | RMIG | 1.201 | 1.201 | <1 | 110/1 |  | 1.00264 | 48.53 | 48.49 | < 0,4 mm/m | 542069/1 | WCH 10333816 | PB: Coil-Nr. 110/1 | 38.87 | 38.89 | Ok
HCVSSB_01_-BU200230 | HCVSSB_01_ | VS01 | HCVSSB_01_ |  | Boehler | Heraeus | RMIG | 1.201 | 1.201 | <1 | 110/1 |  | 1.00264 | 48.55 | 48.50 | < 0,4 mm/m | 542069/1 | WCH 10333816 | PB: Coil-Nr. 110/1 | 38.85 | 38.90 | Ok
HCVSSB_01_-BU200231 | HCVSSB_01_ | VS01 | HCVSSB_01_ |  | Boehler | Heraeus | RMIG | 1.201 | 1.201 | <1 | 110/1 |  | 1.00264 | 48.48 | 48.45 | < 0,4 mm/m | 542069/1 | WCH 10333816 | PB: Coil-Nr. 110/1 | 38.90 | 38.87 | Ok
HCVSSB_01_-BU200232 | HCVSSB_01_ | VS01 | HCVSSB_01_ |  | Boehler | Heraeus | RMIG | 1.201 | 1.201 | <1 | 110/1 |  | 1.00264 | 48.45 | 48.41 | < 0,4 mm/m | 542069/1 | WCH 10333816 | PB: Coil-Nr. 110/1 | 38.97 | 38.98 | Ok
HCVSSB_01_-BU200233 | HCVSSB_01_ | VS01 | HCVSSB_01_ |  | Boehler | Heraeus | RMIG | 1.201 | 1.201 | <1 | 110/1 |  | 1.00264 | 48.43 | 48.39 | < 0,4 mm/m | 542069/1 | WCH 10333816 | PB: Coil-Nr. 110/1 | 38.99 | 38.97 | Ok
HCVSSB_01_-BU200234 | HCVSSB_01_ | VS01 | HCVSSB_01_ |  | Boehler | Heraeus | RMIG | 1.201 | 1.201 | <1 | 110/1 |  | 1.00264 | 48.42 | 48.42 | < 0,4 mm/m | 542069/1 | WCH 10333816 | PB: Coil-Nr. 110/1 | 39.02 | 38.97 | Ok
HCVSSB_01_-BU200235 | HCVSSB_01_ | VS01 | HCVSSB_01_ |  | Boehler | Heraeus | RMIG | 1.201 | 1.201 | <1 | 110/1 |  | 1.00264 | 48.50 | 48.48 | < 0,4 mm/m | 542069/1 | WCH 10333816 | PB: Coil-Nr. 110/1 | 39.01 | 38.97 | Ok
HCVSSB_01_-BU200236 | HCVSSB_01_ | VS01 | HCVSSB_01_ |  | Boehler | Heraeus | RMIG | 1.201 | 1.201 | <1 | 110/1 |  | 1.00264 | 48.52 | 48.49 | < 0,4 mm/m | 542069/1 | WCH 10333816 | PB: Coil-Nr. 110/1 | 39.02 | 39.03 | Ok
HCVSSB_01_-BU200237 | HCVSSB_01_ | VS01 | HCVSSB_01_ |  | Boehler | Heraeus | RMIG | 1.201 | 1.201 | <1 | 110/1 |  | 1.00264 | 48.49 | 48.42 | < 0,4 mm/m | 542069/1 | WCH 10333816 | PB: Coil-Nr. 110/1 | 39.01 | 39.02 | Ok
HCVSSB_01_-BU200238 | HCVSSB_01_ | VS01 | HCVSSB_01_ |  | Boehler | Heraeus | RMIG | 1.201 | 1.201 | <1 | 110/1 |  | 1.00264 | 48.47 | 48.50 | < 0,4 mm/m | 542069/1 | WCH 10333816 | PB: Coil-Nr. 110/1 | 39.03 | 39.04 | Ok
HCVSSB_01_-BU200239 | HCVSSB_01_ | VS01 | HCVSSB_01_ |  | Boehler | Heraeus | RMIG | 1.201 | 1.201 | <1 | 110/1 |  | 1.00264 | 48.41 | 48.50 | < 0,4 mm/m | 542069/1 | WCH 10333816 | PB: Coil-Nr. 110/1 | 39.02 | 38.97 | Ok
HCVSSB_01_-BU200240 | HCVSSB_01_ | VS01 | HCVSSB_01_ |  | Boehler | Heraeus | RMIG | 1.201 | 1.201 | <1 | 110/1 |  | 1.00264 | 48.47 | 48.53 | < 0,4 mm/m | 542069/1 | WCH 10333816 | PB: Coil-Nr. 110/1 | 39.01 | 38.97 | Ok
HCVSSB_01_-BU200241 | HCVSSB_01_ | VS01 | HCVSSB_01_ |  | Boehler | Heraeus | RMIG | 1.201 | 1.201 | <1 | 110/1 |  | 1.00264 | 48.51 | 48.52 | < 0,4 mm/m | 542069/1 | WCH 10333816 | PB: Coil-Nr. 110/1 | 38.97 | 39.01 | Ok
HCVSSB_01_-BU200242 | HCVSSB_01_ | VS01 | HCVSSB_01_ |  | Boehler | Heraeus | RMIG | 1.201 | 1.201 | <1 | 110/1 |  | 1.00264 | 48.53 | 48.47 | < 0,4 mm/m | 542069/1 | WCH 10333816 | PB: Coil-Nr. 110/1 | 38.99 | 39.02 | Ok
HCVSSB_01_-BU200243 | HCVSSB_01_ | VS01 | HCVSSB_01_ |  | Boehler | Heraeus | RMIG | 1.201 | 1.201 | <1 | 110/1 |  | 1.00264 | 48.49 | 48.49 | < 0,4 mm/m | 542069/1 | WCH 10333816 | PB: Coil-Nr. 110/1 | 38.94 | 38.97 | Ok
HCVSSB_01_-BU200244 | HCVSSB_01_ | VS01 | HCVSSB_01_ |  | Boehler | Heraeus | RMIG | 1.201 | 1.201 | <1 | 110/1 |  | 1.00264 | 48.46 | 48.60 | < 0,4 mm/m | 542069/1 | WCH 10333816 | PB: Coil-Nr. 110/1 | 38.96 | 38.94 | Ok
HCVSSB_01_-BU200245 | HCVSSB_01_ | VS01 | HCVSSB_01_ |  | Boehler | Heraeus | RMIG | 1.200 | 1.200 | <1 | 114/1 |  | 1.00255 | 48.53 | 48.50 | < 0,4 mm/m | 542071/7 | WCH 10333820 | PB: Coil-Nr. 114/1 | 38.98 | 38.84 | Ok
HCVSSB_01_-BU200246 | HCVSSB_01_ | VS01 | HCVSSB_01_ |  | Boehler | Heraeus | RMIG | 1.200 | 1.200 | <1 | 114/1 |  | 1.00255 | 48.52 | 48.47 | < 0,4 mm/m | 542071/7 | WCH 10333820 | PB: Coil-Nr. 114/1 | 38.97 | 38.99 | Ok
HCVSSB_01_-BU200247 | HCVSSB_01_ | VS01 | HCVSSB_01_ |  | Boehler | Heraeus | RMIG | 1.200 | 1.200 | <1 | 114/1 |  | 1.00255 | 48.50 | 48.47 | < 0,4 mm/m | 542071/7 | WCH 10333820 | PB: Coil-Nr. 114/1 | 39.04 | 39.05 | Ok
HCVSSB_01_-BU200248 | HCVSSB_01_ | VS01 | HCVSSB_01_ |  | Boehler | Heraeus | RMIG | 1.200 | 1.200 | <1 | 114/1 |  | 1.00255 | 48.53 | 48.57 | < 0,4 mm/m | 542071/7 | WCH 10333820 | PB: Coil-Nr. 114/1 | 38.97 | 38.96 | Ok
HCVSSB_01_-BU200249 | HCVSSB_01_ | VS01 | HCVSSB_01_ |  | Boehler | Heraeus | RMIG | 1.200 | 1.200 | <1 | 114/1 |  | 1.00255 | 48.55 | 48.47 | < 0,4 mm/m | 542071/7 | WCH 10333820 | PB: Coil-Nr. 114/1 | 38.95 | 38.97 | Ok
HCVSSB_01_-BU200250 | HCVSSB_01_ | VS01 | HCVSSB_01_ |  | Boehler | Heraeus | RMIG | 1.200 | 1.200 | <1 | 114/1 |  | 1.00255 | 48.57 | 48.52 | < 0,4 mm/m | 542071/7 | WCH 10333820 | PB: Coil-Nr. 114/1 | 38.97 | 38.96 | Ok
HCVSSB_01_-BU200251 | HCVSSB_01_ | VS01 | HCVSSB_01_ |  | Boehler | Heraeus | RMIG | 1.200 | 1.200 | <1 | 114/1 |  | 1.00255 | 48.60 | 48.51 | < 0,4 mm/m | 542071/7 | WCH 10333820 | PB: Coil-Nr. 114/1 | 38.96 | 38.94 | Ok
HCVSSB_01_-BU200252 | HCVSSB_01_ | VS01 | HCVSSB_01_ |  | Boehler | Heraeus | RMIG | 1.200 | 1.200 | <1 | 114/1 |  | 1.00255 | 48.55 | 48.52 | < 0,4 mm/m | 542071/7 | WCH 10333820 | PB: Coil-Nr. 114/1 | 39.01 | 38.97 | Ok
HCVSSB_01_-BU200253 | HCVSSB_01_ | VS01 | HCVSSB_01_ |  | Boehler | Heraeus | RMIG | 1.200 | 1.200 | <1 | 114/1 |  | 1.00255 | 48.52 | 48.54 | < 0,4 mm/m | 542071/7 | WCH 10333820 | PB: Coil-Nr. 114/1 | 38.97 | 38.93 | Ok
HCVSSB_01_-BU200254 | HCVSSB_01_ | VS01 | HCVSSB_01_ |  | Boehler | Heraeus | RMIG | 1.200 | 1.200 | <1 | 114/1 |  | 1.00255 | 48.53 | 48.49 | < 0,4 mm/m | 542071/7 | WCH 10333820 | PB: Coil-Nr. 114/1 | 38.93 | 38.93 | Ok
HCVSSB_01_-BU200255 | HCVSSB_01_ | VS01 | HCVSSB_01_ |  | Boehler | Heraeus | RMIG | 1.200 | 1.200 | <1 | 114/1 |  | 1.00255 | 48.57 | 48.53 | < 0,4 mm/m | 542071/7 | WCH 10333820 | PB: Coil-Nr. 114/1 | 38.89 | 38.92 | Ok
HCVSSB_01_-BU200256 | HCVSSB_01_ | VS01 | HCVSSB_01_ |  | Boehler | Heraeus | RMIG | 1.200 | 1.200 | <1 | 114/1 |  | 1.00255 | 48.53 | 48.53 | < 0,4 mm/m | 542071/7 | WCH 10333820 | PB: Coil-Nr. 114/1 | 38.91 | 38.89 | Ok
HCVSSB_01_-BU200257 | HCVSSB_01_ | VS01 | HCVSSB_01_ |  | Boehler | Heraeus | RMIG | 1.200 | 1.200 | <1 | 114/1 |  | 1.00255 | 48.57 | 48.54 | < 0,4 mm/m | 542071/7 | WCH 10333820 | PB: Coil-Nr. 114/1 | 38.91 | 38.87 | Ok
HCVSSB_01_-BU200258 | HCVSSB_01_ | VS01 | HCVSSB_01_ |  | Boehler | Heraeus | RMIG | 1.200 | 1.200 | <1 | 114/1 |  | 1.00255 | 48.53 | 48.59 | < 0,4 mm/m | 542071/7 | WCH 10333820 | PB: Coil-Nr. 114/1 | 38.95 | 38.94 | Ok
HCVSSB_01_-BU200259 | HCVSSB_01_ | VS01 | HCVSSB_01_ |  | Boehler | Heraeus | RMIG | 1.200 | 1.200 | <1 | 114/1 |  | 1.00255 | 48.51 | 48.49 | < 0,4 mm/m | 542071/7 | WCH 10333820 | PB: Coil-Nr. 114/1 | 38.97 | 38.91 | Ok
HCVSSB_01_-BU200260 | HCVSSB_01_ | VS01 | HCVSSB_01_ |  | Boehler | Heraeus | RMIG | 1.200 | 1.200 | <1 | 114/1 |  | 1.00255 | 48.53 | 48.54 | < 0,4 mm/m | 542071/7 | WCH 10333820 | PB: Coil-Nr. 114/1 | 38.93 | 38.94 | Ok
HCVSSB_01_-BU200261 | HCVSSB_01_ | VS01 | HCVSSB_01_ |  | Boehler | Heraeus | RMIG | 1.200 | 1.200 | <1 | 114/1 |  | 1.00255 | 48.52 | 48.53 | < 0,4 mm/m | 542071/7 | WCH 10333820 | PB: Coil-Nr. 114/1 | 38.89 | 38.91 | Ok
HCVSSB_01_-BU200262 | HCVSSB_01_ | VS01 | HCVSSB_01_ |  | Boehler | Heraeus | RMIG | 1.200 | 1.200 | <1 | 114/1 |  | 1.00255 | 48.53 | 48.57 | < 0,4 mm/m | 542071/7 | WCH 10333820 | PB: Coil-Nr. 114/1 | 38.93 | 38.89 | Ok
HCVSSB_01_-BU200263 | HCVSSB_01_ | VS01 | HCVSSB_01_ |  | Boehler | Heraeus | RMIG | 1.200 | 1.200 | <1 | 114/1 |  | 1.00255 | 48.54 | 48.59 | < 0,4 mm/m | 542071/7 | WCH 10333820 | PB: Coil-Nr. 114/1 | 38.95 | 38.92 | Ok
HCVSSB_01_-BU200264 | HCVSSB_01_ | VS01 | HCVSSB_01_ |  | Boehler | Heraeus | RMIG | 1.200 | 1.200 | <1 | 114/1 |  | 1.00255 | 48.53 | 48.52 | < 0,4 mm/m | 542071/7 | WCH 10333820 | PB: Coil-Nr. 114/1 | 38.93 | 38.89 | Ok
HCVSSB_01_-BU200265 | HCVSSB_01_ | VS01 | HCVSSB_01_ |  | Boehler | Heraeus | RMIG | 1.200 | 1.200 | <1 | 114/1 |  | 1.00255 | 48.55 | 48.53 | < 0,4 mm/m | 542071/7 | WCH 10333820 | PB: Coil-Nr. 114/1 | 38.89 | 38.87 | Ok
HCVSSB_01_-BU200266 | HCVSSB_01_ | VS01 | HCVSSB_01_ |  | Boehler | Heraeus | RMIG | 1.200 | 1.200 | <1 | 114/1 |  | 1.00255 | 48.53 | 48.49 | < 0,4 mm/m | 542071/7 | WCH 10333820 | PB: Coil-Nr. 114/1 | 38.91 | 38.85 | Ok
HCVSSB_01_-BU200267 | HCVSSB_01_ | VS01 | HCVSSB_01_ |  | Boehler | Heraeus | RMIG | 1.200 | 1.200 | <1 | 114/1 |  | 1.00255 | 48.60 | 48.59 | < 0,4 mm/m | 542071/7 | WCH 10333820 | PB: Coil-Nr. 114/1 | 38.95 | 38.98 | Ok
HCVSSB_01_-BU200268 | HCVSSB_01_ | VS01 | HCVSSB_01_ |  | Boehler | Heraeus | RMIG | 1.200 | 1.200 | <1 | 114/1 |  | 1.00255 | 48.56 | 48.58 | < 0,4 mm/m | 542071/7 | WCH 10333820 | PB: Coil-Nr. 114/1 | 38.90 | 38.99 | Ok
HCVSSB_01_-BU200269 | HCVSSB_01_ | VS01 | HCVSSB_01_ |  | Boehler | Heraeus | RMIG | 1.200 | 1.200 | <1 | 114/1 |  | 1.00255 | 48.59 | 48.59 | < 0,4 mm/m | 542071/7 | WCH 10333820 | PB: Coil-Nr. 114/1 | 38.93 | 38.99 | Ok
HCVSSB_01_-BU200270 | HCVSSB_01_ | VS01 | HCVSSB_01_ |  | Boehler | Heraeus | RMIG | 1.200 | 1.200 | <1 | 114/1 |  | 1.00255 | 48.54 | 48.52 | < 0,4 mm/m | 542071/7 | WCH 10333820 | PB: Coil-Nr. 114/1 | 38.96 | 38.96 | Ok
HCVSSB_01_-BU200271 | HCVSSB_01_ | VS01 | HCVSSB_01_ |  | Boehler | Heraeus | RMIG | 1.200 | 1.200 | <1 | 114/1 |  | 1.00255 | 48.54 | 48.48 | < 0,4 mm/m | 542071/7 | WCH 10333820 | PB: Coil-Nr. 114/1 | 38.95 | 38.95 | Ok
HCVSSB_01_-BU200272 | HCVSSB_01_ | VS01 | HCVSSB_01_ |  | Boehler | Heraeus | RMIG | 1.200 | 1.200 | <1 | 114/1 |  | 1.00255 | 48.54 | 48.49 | < 0,4 mm/m | 542071/7 | WCH 10333820 | PB: Coil-Nr. 114/1 | 38.95 | 38.92 | Ok
HCVSSB_01_-BU200273 | HCVSSB_01_ | VS01 | HCVSSB_01_ |  | Boehler | Heraeus | RMIG | 1.200 | 1.200 | <1 | 114/1 |  | 1.00255 | 48.55 | 48.54 | < 0,4 mm/m | 542071/7 | WCH 10333820 | PB: Coil-Nr. 114/1 | 38.98 | 38.98 | Ok
HCVSSB_01_-BU200274 | HCVSSB_01_ | VS01 | HCVSSB_01_ |  | Boehler | Heraeus | RMIG | 1.200 | 1.200 | <1 | 114/1 |  | 1.00255 | 48.53 | 48.53 | < 0,4 mm/m | 542071/7 | WCH 10333820 | PB: Coil-Nr. 114/1 | 38.98 | 38.91 | Ok
HCVSSB_01_-BU200275 | HCVSSB_01_ | VS01 | HCVSSB_01_ |  | Boehler | Heraeus | RMIG | 1.200 | 1.200 | <1 | 114/1 |  | 1.00255 | 48.60 | 48.53 | < 0,4 mm/m | 542071/7 | WCH 10333820 | PB: Coil-Nr. 114/1 | 38.98 | 38.98 | Ok
HCVSSB_01_-BU200276 | HCVSSB_01_ | VS01 | HCVSSB_01_ |  | Boehler | Heraeus | RMIG | 1.202 | 1.202 | <1 | 115/1 |  | 1.00262 | 48.55 | 48.60 | < 0,4 mm/m | 542071/8 | WCH 10333823 | PB: Coil-Nr. 115/1 | 38.97 | 39.00 | Ok
HCVSSB_01_-BU200277 | HCVSSB_01_ | VS01 | HCVSSB_01_ |  | Boehler | Heraeus | RMIG | 1.202 | 1.202 | <1 | 115/1 |  | 1.00262 | 48.55 | 48.57 | < 0,4 mm/m | 542071/8 | WCH 10333823 | PB: Coil-Nr. 115/1 | 38.96 | 38.92 | Ok
HCVSSB_01_-BU200278 | HCVSSB_01_ | VS01 | HCVSSB_01_ |  | Boehler | Heraeus | RMIG | 1.202 | 1.202 | <1 | 115/1 |  | 1.00262 | 48.58 | 48.53 | < 0,4 mm/m | 542071/8 | WCH 10333823 | PB: Coil-Nr. 115/1 | 38.91 | 38.99 | Ok
HCVSSB_01_-BU200279 | HCVSSB_01_ | VS01 | HCVSSB_01_ |  | Boehler | Heraeus | RMIG | 1.202 | 1.202 | <1 | 115/1 |  | 1.00262 | 48.57 | 48.60 | < 0,4 mm/m | 542071/8 | WCH 10333823 | PB: Coil-Nr. 115/1 | 38.87 | 38.97 | Ok
HCVSSB_01_-BU200280 | HCVSSB_01_ | VS01 | HCVSSB_01_ |  | Boehler | Heraeus | RMIG | 1.202 | 1.202 | <1 | 115/1 |  | 1.00262 | 48.56 | 48.60 | < 0,4 mm/m | 542071/8 | WCH 10333823 | PB: Coil-Nr. 115/1 | 38.90 | 38.99 | Ok
HCVSSB_01_-BU200281 | HCVSSB_01_ | VS01 | HCVSSB_01_ |  | Boehler | Heraeus | RMIG | 1.202 | 1.202 | <1 | 115/1 |  | 1.00262 | 48.61 | 48.58 | < 0,4 mm/m | 542071/8 | WCH 10333823 | PB: Coil-Nr. 115/1 | 39.03 | 38.91 | Ok
HCVSSB_01_-BU200282 | HCVSSB_01_ | VS01 | HCVSSB_01_ |  | Boehler | Heraeus | RMIG | 1.202 | 1.202 | <1 | 115/1 |  | 1.00262 | 48.48 | 48.50 | < 0,4 mm/m | 542071/8 | WCH 10333823 | PB: Coil-Nr. 115/1 | 39.01 | 38.99 | Ok
HCVSSB_01_-BU200283 | HCVSSB_01_ | VS01 | HCVSSB_01_ |  | Boehler | Heraeus | RMIG | 1.202 | 1.202 | <1 | 115/1 |  | 1.00262 | 48.49 | 48.63 | < 0,4 mm/m | 542071/8 | WCH 10333823 | PB: Coil-Nr. 115/1 | 39.05 | 39.03 | Ok
HCVSSB_01_-BU200284 | HCVSSB_01_ | VS01 | HCVSSB_01_ |  | Boehler | Heraeus | RMIG | 1.202 | 1.202 | <1 | 115/1 |  | 1.00262 | 48.53 | 48.62 | < 0,4 mm/m | 542071/8 | WCH 10333823 | PB: Coil-Nr. 115/1 | 39.07 | 39.04 | Ok
HCVSSB_01_-BU200285 | HCVSSB_01_ | VS01 | HCVSSB_01_ |  | Boehler | Heraeus | RMIG | 1.202 | 1.202 | <1 | 115/1 |  | 1.00262 | 48.53 | 48.59 | < 0,4 mm/m | 542071/8 | WCH 10333823 | PB: Coil-Nr. 115/1 | 39.02 | 39.03 | Ok
HCVSSB_01_-BU200286 | HCVSSB_01_ | VS01 | HCVSSB_01_ |  | Boehler | Heraeus | RMIG | 1.202 | 1.202 | <1 | 115/1 |  | 1.00262 | 48.54 | 48.63 | < 0,4 mm/m | 542071/8 | WCH 10333823 | PB: Coil-Nr. 115/1 | 38.97 | 38.95 | Ok
HCVSSB_01_-BU200287 | HCVSSB_01_ | VS01 | HCVSSB_01_ |  | Boehler | Heraeus | RMIG | 1.202 | 1.202 | <1 | 115/1 |  | 1.00262 | 48.53 | 48.49 | < 0,4 mm/m | 542071/8 | WCH 10333823 | PB: Coil-Nr. 115/1 | 39.01 | 38.98 | Ok
HCVSSB_01_-BU200288 | HCVSSB_01_ | VS01 | HCVSSB_01_ |  | Boehler | Heraeus | RMIG | 1.202 | 1.202 | <1 | 115/1 |  | 1.00262 | 48.54 | 48.47 | < 0,4 mm/m | 542071/8 | WCH 10333823 | PB: Coil-Nr. 115/1 | 38.97 | 38.91 | Ok
HCVSSB_01_-BU200289 | HCVSSB_01_ | VS01 | HCVSSB_01_ |  | Boehler | Heraeus | RMIG | 1.202 | 1.202 | <1 | 115/1 |  | 1.00262 | 48.47 | 48.49 | < 0,4 mm/m | 542071/8 | WCH 10333823 | PB: Coil-Nr. 115/1 | 39.01 | 38.97 | Ok
HCVSSB_01_-BU200290 | HCVSSB_01_ | VS01 | HCVSSB_01_ |  | Boehler | Heraeus | RMIG | 1.202 | 1.202 | <1 | 115/1 |  | 1.00262 | 48.49 | 48.55 | < 0,4 mm/m | 542071/8 | WCH 10333823 | PB: Coil-Nr. 115/1 | 38.97 | 38.99 | Ok
HCVSSB_01_-BU200291 | HCVSSB_01_ | VS01 | HCVSSB_01_ |  | Boehler | Heraeus | RMIG | 1.202 | 1.202 | <1 | 115/1 |  | 1.00262 | 48.47 | 48.53 | < 0,4 mm/m | 542071/8 | WCH 10333823 | PB: Coil-Nr. 115/1 | 38.96 | 38.95 | Ok
HCVSSB_01_-BU200292 | HCVSSB_01_ | VS01 | HCVSSB_01_ |  | Boehler | Heraeus | RMIG | 1.202 | 1.202 | <1 | 115/1 |  | 1.00262 | 48.53 | 48.51 | < 0,4 mm/m | 542071/8 | WCH 10333823 | PB: Coil-Nr. 115/1 | 38.97 | 38.99 | Ok
HCVSSB_01_-BU200293 | HCVSSB_01_ | VS01 | HCVSSB_01_ |  | Boehler | Heraeus | RMIG | 1.202 | 1.202 | <1 | 115/1 |  | 1.00262 | 48.55 | 48.49 | < 0,4 mm/m | 542071/8 | WCH 10333823 | PB: Coil-Nr. 115/1 | 38.83 | 38.92 | Ok
HCVSSB_01_-BU200294 | HCVSSB_01_ | VS01 | HCVSSB_01_ |  | Boehler | Heraeus | RMIG | 1.202 | 1.202 | <1 | 115/1 |  | 1.00262 | 48.60 | 48.49 | < 0,4 mm/m | 542071/8 | WCH 10333823 | PB: Coil-Nr. 115/1 | 38.80 | 38.89 | Ok
HCVSSB_01_-BU200295 | HCVSSB_01_ | VS01 | HCVSSB_01_ |  | Boehler | Heraeus | RMIG | 1.202 | 1.202 | <1 | 115/1 |  | 1.00262 | 48.53 | 48.47 | < 0,4 mm/m | 542071/8 | WCH 10333823 | PB: Coil-Nr. 115/1 | 38.83 | 38.87 | Ok
HCVSSB_01_-BU200296 | HCVSSB_01_ | VS01 | HCVSSB_01_ |  | Boehler | Heraeus | RMIG | 1.202 | 1.202 | <1 | 115/1 |  | 1.00262 | 48.49 | 48.61 | < 0,4 mm/m | 542071/8 | WCH 10333823 | PB: Coil-Nr. 115/1 | 38.93 | 38.90 | Ok
HCVSSB_01_-BU200297 | HCVSSB_01_ | VS01 | HCVSSB_01_ |  | Boehler | Heraeus | RMIG | 1.202 | 1.202 | <1 | 115/1 |  | 1.00262 | 48.53 | 48.63 | < 0,4 mm/m | 542071/8 | WCH 10333823 | PB: Coil-Nr. 115/1 | 38.91 | 38.89 | Ok
HCVSSB_01_-BU200298 | HCVSSB_01_ | VS01 | HCVSSB_01_ |  | Boehler | Heraeus | RMIG | 1.202 | 1.202 | <1 | 115/1 |  | 1.00262 | 48.50 | 48.35 | < 0,4 mm/m | 542071/8 | WCH 10333823 | PB: Coil-Nr. 115/1 | 38.90 | 38.80 | Ok
HCVSSB_01_-BU200299 | HCVSSB_01_ | VS01 | HCVSSB_01_ |  | Boehler | Heraeus | RMIG | 1.202 | 1.202 | <1 | 115/1 |  | 1.00262 | 48.45 | 48.52 | < 0,4 mm/m | 542071/8 | WCH 10333823 | PB: Coil-Nr. 115/1 | 38.89 | 38.90 | Ok
HCVSSB_01_-BU200300 | HCVSSB_01_ | VS01 | HCVSSB_01_ |  | Boehler | Heraeus | RMIG | 1.202 | 1.202 | <1 | 115/1 |  | 1.00262 | 48.50 | 48.50 | < 0,4 mm/m | 542071/8 | WCH 10333823 | PB: Coil-Nr. 115/1 | 38.92 | 38.85 | Ok
HCVSSB_01_-BU200301 | HCVSSB_01_ | VS01 | HCVSSB_01_ |  | Boehler | Heraeus | RMIG | 1.202 | 1.202 | <1 | 115/1 |  | 1.00262 | 48.49 | 48.47 | < 0,4 mm/m | 542071/8 | WCH 10333823 | PB: Coil-Nr. 115/1 | 38.96 | 38.98 | Ok
HCVSSB_01_-BU200302 | HCVSSB_01_ | VS01 | HCVSSB_01_ |  | Boehler | Heraeus | RMIG | 1.202 | 1.202 | <1 | 115/1 |  | 1.00262 | 48.46 | 48.47 | < 0,4 mm/m | 542071/8 | WCH 10333823 | PB: Coil-Nr. 115/1 | 38.98 | 38.97 | Ok
HCVSSB_18_-BU000015 | HCVSSB_18_ | VS01 | HCVSSB_18_ | HCVSSB_183-AK000015 | Boehler | Heraeus | Prestara | 3.19 | 3.07 | < 1? | 350256/5 | 12673 | 1.00319 | 48.59 | 48.43 | <0,4 | nr. 023721 | WCH 02118916 | PB: Coil-Nr. 17/1 | 38.82 | 38.84 | OK
HCVSSB_18_-BU000016 | HCVSSB_18_ | VS01 | HCVSSB_18_ | HCVSSB_183-AK000016 | Boehler | Heraeus | Prestara | 3.18 | 3.03 | <1? | 350256/10 | 12668 | 1.00376 | 48.44 | 48.38 | <0,4 | nr. 023726 | WCH 02118917 | PB: Coil-Nr. 22/1 | 38.85 | 38.98 | OK
HCVSSB_18_-BU000020 | HCVSSB_18_ | VS01 | HCVSSB_18_ | HCVSSB_181-AK000020 | Boehler | Heraeus | Prestara | 3.06 | 2.85 | <1? | 347221/3 | 12669 | 1.00267 | 48.37 | 48.36 | <0,4 | nr. 022505 | WCH 01498077 | PB: Coil-Nr. 6/1 | 38.96 | 38.8 | OK
HCVSSB_18_-BU000021 | HCVSSB_18_ | VS01 | HCVSSB_18_ | HCVSSB_181-AK000021 | Boehler | Heraeus | Prestara | 3.06 | 2.85 | <1? | 347221/3 | 12670 | 1.00267 | 48.43 | 48.42 | <0,4 | nr. 022505 | WCH 01498077 | PB: Coil-Nr. 6/1 | 39.01 | 39 | OK
HCVSSB_18_-BU000022 | HCVSSB_18_ | VS01 | HCVSSB_18_ | HCVSSB_181-AK000022 | Boehler | Heraeus | Prestara | 3.06 | 2.85 | <1? | 347221/3 | 12670 | 1.00267 | 48.41 | 48.4 | <0,4 | nr. 022505 | WCH 01498077 | PB: Coil-Nr. 6/1 | 38.97 | 39 | OK
HCVSSB_18_-BU000023 | HCVSSB_18_ | VS01 | HCVSSB_18_ | HCVSSB_181-AK000023 | Boehler | Heraeus | Prestara | 3.06 | 2.85 | <1? | 347221/3 | 12670 | 1.00267 | 48.43 | 48.44 | <0,4 | nr. 022505 | WCH 01498077 | PB: Coil-Nr. 6/1 | 38.99 | 38.87 | OK
HCVSSB_18_-BU000024 | HCVSSB_18_ | VS01 | HCVSSB_18_ | HCVSSB_182-AK000024 | Boehler | Heraeus | Prestara | 3.06 | 2.85 | <1? | 347221/3 | 12670 | 1.00267 | 48.43 | 48.41 | <0,4 | nr. 022505 | WCH 01498077 | PB: Coil-Nr. 6/1 | 38.8 | 38.78 | OK
HCVSSB_18_-BU000025 | HCVSSB_18_ | VS01 | HCVSSB_18_ | HCVSSB_184-AK000025 | Boehler | Heraeus | Prestara | 3.06 | 2.85 | <1? | 347221/3 | 12671 | 1.00267 | 48.4 | 48.43 | <0,4 | nr. 022505 | WCH 01498077 | PB: Coil-Nr. 6/1 | 38.78 | 38.8 | OK
HCVSSB_18_-BU000026 | HCVSSB_18_ | VS01 | HCVSSB_18_ | HCVSSB_182-AK000026 | Boehler | Heraeus | Prestara | 3.06 | 2.85 | <1? | 347221/3 | 12670 | 1.00267 | 48.38 | 48.46 | <0,4 | nr. 022505 | WCH 01498077 | PB: Coil-Nr. 6/1 | 38.98 | 38.95 | OK
HCVSSB_18_-BU000027 | HCVSSB_18_ | VS01 | HCVSSB_18_ | HCVSSB_184-AK000027 | Boehler | Heraeus | Prestara | 3.06 | 2.85 | <1? | 347221/3 | 12672 | 1.00267 | 48.39 | 48.4 | <0,4 | nr. 022505 | WCH 01498077 | PB: Coil-Nr. 6/1 | 38.89 | 38.93 | OK
HCVSSB_18_-BU000028 | HCVSSB_18_ | VS01 | HCVSSB_18_ | HCVSSB_181-AK000028 | Boehler | Heraeus | Prestara | 3.06 | 2.85 | <1? | 347221/3 | 12670 | 1.00267 | 48.39 | 48.4 | <0,4 | nr. 022505 | WCH 01498077 | PB: Coil-Nr. 6/1 | 38.92 | 38.95 | OK
HCVSSB_18_-BU000029 | HCVSSB_18_ | VS01 | HCVSSB_18_ | HCVSSB_184-AK000029 | Boehler | Heraeus | Prestara | 3.06 | 2.85 | <1? | 347221/3 | 12670 | 1.00267 | 48.56 | 48.62 | <0,4 | nr. 022505 | WCH 01498077 | PB: Coil-Nr. 6/1 | 38.86 | 38.82 | OK
HCVSSB_18_-BU000030 | HCVSSB_18_ | VS01 | HCVSSB_18_ | HCVSSB_183-AK000030 | Boehler | Heraeus | Prestara | 3.06 | 2.85 | <1? | 347221/3 | 12669 | 1.00267 | 48.36 | 48.38 | <0,4 | nr. 022505 | WCH 01498077 | PB: Coil-Nr. 6/1 | 39 | 38.97 | OK
HCVSSB_18_-BU000031 | HCVSSB_18_ | VS01 | HCVSSB_18_ | HCVSSB_184-AK000031 | Boehler | Heraeus | Prestara | 3.06 | 2.85 | <1? | 347221/3 | 12669 | 1.00267 | 48.54 | 48.38 | <0,4 | nr. 022505 | WCH 01498077 | PB: Coil-Nr. 6/1 | 38.93 | 38.98 | OK
HCVSSB_18_-BU000032 | HCVSSB_18_ | VS01 | HCVSSB_18_ | HCVSSB_184-AK000032 | Boehler | Heraeus | Prestara | 3.06 | 2.85 | <1? | 347221/3 | 12669 | 1.00267 | 48.36 | 48.51 | <0,4 | nr. 022505 | WCH 01498077 | PB: Coil-Nr. 6/1 | 38.93 | 38.97 | OK
HCVSSB_18_-BU000033 | HCVSSB_18_ | VS01 | HCVSSB_18_ | HCVSSB_183-AK000033 | Boehler | Heraeus | Prestara | 3.06 | 2.85 | <1? | 347221/3 | 12669 | 1.00267 | 48.4 | 48.4 | <0,4 | nr. 022505 | WCH 01498077 | PB: Coil-Nr. 6/1 | 38.89 | 38.96 | OK
HCVSSB_18_-BU000034 | HCVSSB_18_ | VS01 | HCVSSB_18_ | HCVSSB_182-AK000034 | Boehler | Heraeus | Prestara | 3.06 | 2.85 | <1? | 347221/3 | 12669 | 1.00267 | 48.37 | 48.41 | <0,4 | nr. 022505 | WCH 01498077 | PB: Coil-Nr. 6/1 | 38.94 | 38.88 | OK
HCVSSB_18_-BU000035 | HCVSSB_18_ | VS01 | HCVSSB_18_ | HCVSSB_183-AK000035 | Boehler | Heraeus | Prestara | 3.06 | 2.85 | <1? | 347221/3 | 12669 | 1.00267 | 48.37 | 48.38 | <0,4 | nr. 022505 | WCH 01498077 | PB: Coil-Nr. 6/1 | 38.91 | 39.03 | OK
HCVSSB_18_-BU000036 | HCVSSB_18_ | VS01 | HCVSSB_18_ | HCVSSB_182-AK000036 | Boehler | Heraeus | Prestara | 3.06 | 2.85 | <1? | 347221/3 | 12670 | 1.00267 | 48.59 | 48.38 | <0,4 | nr. 022505 | WCH 01498077 | PB: Coil-Nr. 6/1 | 38.91 | 38.88 | OK
HCVSSB_18_-BU000037 | HCVSSB_18_ | VS01 | HCVSSB_18_ | HCVSSB_182-AK000037 | Boehler | Heraeus | Prestara | 3.06 | 2.85 | <1? | 347221/3 | 12671 | 1.00267 | 48.38 | 48.37 | <0,4 | nr. 022505 | WCH 01498077 | PB: Coil-Nr. 6/1 | 39.01 | 39.03 | OK
HCVSSB_18_-BU000038 | HCVSSB_18_ | VS01 | HCVSSB_18_ |  | Boehler | Heraeus | Prestara | 3.06 | 2.85 | <1? | 347221/3 | 12671 | 1.00267 | 48.34 | 48.36 | <0,4 | nr. 022505 | WCH 01498077 | PB: Coil-Nr. 6/1 | 39.04 | 38.94 | OK
HCVSSB_18_-BU000039 | HCVSSB_18_ | VS01 | HCVSSB_18_ |  | Boehler | Heraeus | Prestara | 3.06 | 2.85 | <1? | 347221/3 | 12670 | 1.00267 | 48.39 | 48.62 | <0,4 | nr. 022505 | WCH 01498077 | PB: Coil-Nr. 6/1 | 38.97 | 38.97 | OK
HCVSSB_18_-BU000040 | HCVSSB_18_ | VS01 | HCVSSB_18_ |  | Boehler | Heraeus | Prestara | 3.06 | 2.85 | <1? | 347221/3 | 12670 | 1.00267 | 48.39 | 48.3 | <0,4 | nr. 022505 | WCH 01498077 | PB: Coil-Nr. 6/1 | 38.98 | 39.05 | OK
HCVSSB_18_-BU000041 | HCVSSB_18_ | VS01 | HCVSSB_18_ |  | Boehler | Heraeus | Prestara | 3.06 | 2.85 | <1? | 347221/3 | 12671 | 1.00267 | 48.67 | 48.67 | <0,5 | nr. 022505 | WCH 01498077 | PB: Coil-Nr. 6/1 | 38.92 | 38.92 | OK
HCVSSB_20_-BU000001 | HCVSSB_20_ | VS01 | HCVSSB_20_ | HCVSSB_201-AK000001 | Boehler | Heraeus | Prestara | 3.06 | 2.85 | < 1? | 347221/3 | 13618 | 1.00267 | 48.38 | 48.35 | <0,4 | nr. 022505 | WCH 01498077 | PB: Coil-Nr. 6/1 | 39.06 | 38.99 | OK
HCVSSB_20_-BU000002 | HCVSSB_20_ | VS01 | HCVSSB_20_ |  | Boehler | Heraeus | Prestara | 3.06 | 2.85 | < 1? | 347221/3 | 13619 | 1.00267 | 48.42 | 48.44 | <0,4 | nr. 022505 | WCH 01498077 | PB: Coil-Nr. 6/1 | 39.03 | 39 | OK
HCVSSB_20_-BU000004 | HCVSSB_20_ | VS01 | HCVSSB_20_ | HCVSSB_201-AK000004 | Boehler | Heraeus | Prestara | 2.99 | 2.79 | < 1? | 347221/1 | 13623 | 1.00268 | 48.61 | 48.64 | <0,4 | nr. 022504 | WCH 01498076 | PB: Coil-Nr. 4/1 | 38.97 | 38.88 | OK
HCVSSB_20_-BU000005 | HCVSSB_20_ | VS01 | HCVSSB_20_ |  | Boehler | Heraeus | Prestara | 3.09 | 2.85 | < 1? | 347221/8 | 13620 | 1.00294 | 48.41 | 48.41 | <0,4 | nr. 022509 | WCH 01498082 | PB: Coil-Nr. 11/1 | 38.9 | 38.96 | OK
HCVSSB_20_-BU000006 | HCVSSB_20_ | VS01 | HCVSSB_20_ | HCVSSB_203-AK000006 | Boehler | Heraeus | Prestara | 3.09 | 2.85 | <1? | 347221/8 | 13617 | 1.00294 | 48.38 | 48.42 | <0,4 | nr. 022509 | WCH 01498082 | PB: Coil-Nr. 11/1 | 38.96 | 39.05 | OK
HCVSSB_20_-BU000007 | HCVSSB_20_ | VS01 | HCVSSB_20_ | HCVSSB_203-AK000007 | Boehler | Heraeus | Prestara | 3.09 | 2.85 | <1? | 347221/8 | 13619 | 1.00294 | 48.48 | 48.34 | <0,4 | nr. 022509 | WCH 01498082 | PB: Coil-Nr. 11/1 | 39.02 | 39.03 | OK
HCVSSB_20_-BU000008 | HCVSSB_20_ | VS01 | HCVSSB_20_ | HCVSSB_202-AK000008 | Boehler | Heraeus | Prestara | 3.16 | 2.92 | <1? | 347221/6 | 13617 | 1.0035 | 48.41 | 48.39 | <0,4 | nr. 022508 | WCH 01498080 | PB: Coil-Nr. 9/1 | 38.98 | 39 | OK
HCVSSB_20_-BU000009 | HCVSSB_20_ | VS01 | HCVSSB_20_ | HCVSSB_203-AK000009 | Boehler | Heraeus | Prestara | 2.92 | 2.85 | <1? | 347221/9 | 13615 | 1.00308 | 48.43 | 48.4 | <0,4 | nr. 022510 | WCH 01498083 | PB: Coil-Nr. 12/1 | 38.95 | 38.95 | OK
HCVSSB_20_-BU000010 | HCVSSB_20_ | VS01 | HCVSSB_20_ | HCVSSB_202-AK000010 | Boehler | Heraeus | Prestara | 2.92 | 2.85 | <1? | 347221/9 | 13620 | 1.00308 | 48.39 | 48.38 | <0,4 | nr. 022510 | WCH 01498083 | PB: Coil-Nr. 12/1 | 38.99 | 38.97 | OK
HCVSSB_20_-BU000011 | HCVSSB_20_ | VS01 | HCVSSB_20_ | HCVSSB_203-AK000011 | Boehler | Heraeus | Prestara | 3.02 | 2.85 | <1? | 347221/7 | 13620 | 1.00294 | 48.38 | 48.42 | <0,4 | nr. 022502 | WCH 01498081 | PB: Coil-Nr. 10/1 | 38.88 | 38.93 | OK
HCVSSB_20_-BU000013 | HCVSSB_20_ | VS01 | HCVSSB_20_ | HCVSSB_203-AK000013 | Boehler | Heraeus | Prestara | 3.02 | 2.85 | <1? | 347221/7 | 13619 | 1.00294 | 48.41 | 48.41 | <0,4 | nr. 022502 | WCH 01498081 | PB: Coil-Nr. 10/1 | 38.95 | 39.01 | OK
HCVSSB_20_-BU000014 | HCVSSB_20_ | VS01 | HCVSSB_20_ | HCVSSB_202-AK000014 | Boehler | Heraeus | Prestara | 3.02 | 2.85 | <1? | 347221/7 | 13620 | 1.00294 | 48.39 | 48.37 | <0,4 | nr. 022502 | WCH 01498081 | PB: Coil-Nr. 10/1 | 38.94 | 38.94 | OK
HCVSSB_20_-BU000015 | HCVSSB_20_ | VS01 | HCVSSB_20_ | HCVSSB_202-AK000015 | Boehler | Heraeus | Prestara | 3.02 | 2.85 | <1? | 347221/7 | 13621 | 1.00294 | 48.36 | 48.37 | <0,4 | nr. 022502 | WCH 01498081 | PB: Coil-Nr. 10/1 | 38.93 | 38.99 | OK
HCVSSB_20_-BU000016 | HCVSSB_20_ | VS01 | HCVSSB_20_ | HCVSSB_202-AK000016 | Boehler | Heraeus | Prestara | 3.1 | 3.15 | <1? | 347221/2 | 13620 | 1.0032 | 48.41 | 48.42 | <0,4 | nr. 022503 | WCH 01498076 | PB: Coil-Nr. 5/2 | 38.92 | 38.95 | OK
HCVSSB_20_-BU000017 | HCVSSB_20_ | VS01 | HCVSSB_20_ | HCVSSB_204-AK000017 | Boehler | Heraeus | Prestara | 3.02 | 3.03 | <1? | 347221/4 | 13619 | 1.00349 | 48.44 | 48.37 | <0,4 | nr. 022506 | WCH 01498078 | PB: Coil-Nr. 7/2 | 38.99 | 38.96 | OK
HCVSSB_20_-BU000018 | HCVSSB_20_ | VS01 | HCVSSB_20_ | HCVSSB_204-AK000018 | Boehler | Heraeus | Prestara | 3.32 | 3.17 | < 1? | 350256/1 | 13619 | 1.00361 | 48.42 | 48.39 | <0,4 | nr. 023718 | WCH 02118912 | PB: Coil-Nr. 13/1 | 38.83 | 38.82 | OK
HCVSSB_20_-BU000019 | HCVSSB_20_ | VS01 | HCVSSB_20_ | HCVSSB_201-AK000019 | Boehler | Heraeus | Prestara | 3.32 | 3.17 | < 1? | 350256/1 | 13616 | 1.00361 | 48.41 | 48.39 | <0,4 | nr. 023718 | WCH 02118912 | PB: Coil-Nr. 13/1 | 38.95 | 38.95 | OK
HCVSSB_20_-BU000020 | HCVSSB_20_ | VS01 | HCVSSB_20_ | HCVSSB_201-AK000020 | Boehler | Heraeus | Prestara | 3.21 | 2.96 | < 1? | 350256/4 | 13620 | 1.00334 | 48.41 | 48.39 | <0,4 | nr. 023720 | WCH 02118918 | PB: Coil-Nr. 16/1 | 38.84 | 38.84 | OK
HCVSSB_20_-BU000021 | HCVSSB_20_ | VS01 | HCVSSB_20_ | HCVSSB_201-AK000021 | Boehler | Heraeus | Prestara | 3.01 | 3.01 | < 1? | 350256/2 | 13618 | 1.00321 | 48.37 | 48.42 | <0,4 | nr. 023706 | WCH 02118919 | PB: Coil-Nr. 14/1 | 38.91 | 38.88 | OK
HCVSSB_20_-BU000022 | HCVSSB_20_ | VS01 | HCVSSB_20_ | HCVSSB_204-AK000022 | Boehler | Heraeus | Prestara | 3.01 | 3.01 | < 1? | 350256/2 | 13616 | 1.00321 | 48.41 | 48.38 | <0,4 | nr. 023706 | WCH 02118919 | PB: Coil-Nr. 14/1 | 38.88 | 38.86 | OK
HCVSSB_20_-BU000023 | HCVSSB_20_ | VS01 | HCVSSB_20_ |  | Boehler | Heraeus | Prestara | 3.16 | 3.17 | < 1? | 350256/6 | 13616 | 1.00315 | 48.37 | 48.36 | <0,4 | nr. 023722 | WCH 02118914 | PB: Coil-Nr. 18/1 | 38.81 | 38.86 | OK
HCVSSB_20_-BU000024 | HCVSSB_20_ | VS01 | HCVSSB_20_ |  | Boehler | Heraeus | Prestara | 3.18 | 3.03 | < 1? | 350256/10 | 13620 | 1.00376 | 48.41 | 48.41 | <0,4 | nr. 023726 | WCH 02118917 | PB: Coil-Nr. 22/1 | 38.8 | 38.84 | OK
HCVSSB_20_-BU000025 | HCVSSB_20_ | VS01 | HCVSSB_20_ | HCVSSB_204-AK000025 | Boehler | Heraeus | Prestara | 3.06 | 2.85 | < 1? | 347221/3 | 13621 | 1.00267 | 48.57 | 48.3 | <0,4 | nr. 022505 | WCH 01498077 | PB: Coil-Nr. 6/1 | 38.9 | 39.1 | OK
HCVSSB_20_-BU000026 | HCVSSB_20_ | VS01 | HCVSSB_20_ | HCVSSB_204-AK000026 | Boehler | Heraeus | Prestara | 3.06 | 2.85 | < 1? | 347221/3 | 13619 | 1.00267 | 48.57 | 48.34 | <0,4 | nr. 022505 | WCH 01498077 | PB: Coil-Nr. 6/1 | 38.85 | 38.85 | OK
HCVSSB_21_-BU000002 | HCVSSB_21_ | VS01 | HCVSSB_21_ | HCVSSB_215-CR000002 | Böhler | Heraeus | Prestara | 2.30 | 2.03 | < 1.5° | 398184/6 | 7144 | 1.00261 | 48.35 | 48.38 | < 5 mm/m | nr. 036044 | WCH 04114155 | PB: Coil-Nr. 7/1 | 38.92 | 38.94 | OK
HCVSSB_21_-BU000005 | HCVSSB_21_ | VS01 | HCVSSB_21_ | HCVSSB_215-CR000005 | Böhler | Heraeus | Prestara | 2.28 | 2.00 | < 1.5° | 398184/7 | 7148 | 1.00277 | 48.32 | 48.30 | < 5 mm/m | nr. 036050 | WCH 04114149 | PB: Coil-Nr. 1/1 | 39.01 | 38.98 | OK
HCVSSB_21_-BU000006 | HCVSSB_21_ | VS01 | HCVSSB_21_ | HCVSSB_215-CR000006 | Böhler | Heraeus | Prestara | 2.28 | 2.00 | < 1.5° | 398184/7 | 7144 | 1.00277 | 48.34 | 48.31 | < 5 mm/m | nr. 036050 | WCH 04114149 | PB: Coil-Nr. 1/1 | 38.92 | 38.98 | OK
HCVSSB_21_-BU000011 | HCVSSB_21_ | VS01 | HCVSSB_21_ | HCVSSB_215-CR000011 | Böhler | Heraeus | Prestara | 2.28 | 2.00 | < 1.5° | 398184/7 | 7143 | 1.00277 | 48.30 | 48.32 | < 5 mm/m | nr. 036050 | WCH 04114149 | PB: Coil-Nr. 1/1 | 38.98 | 38.96 | OK
HCVSSB_21_-BU000012 | HCVSSB_21_ | VS01 | HCVSSB_21_ | HCVSSB_215-CR000012 | Böhler | Heraeus | Prestara | 2.28 | 2.00 | < 1.5° | 398184/7 | 7144 | 1.00277 | 48.33 | 48.34 | < 5 mm/m | nr. 036050 | WCH 04114149 | PB: Coil-Nr. 1/1 | 38.99 | 39.01 | OK
HCVSSB_21_-BU000013 | HCVSSB_21_ | VS01 | HCVSSB_21_ |  | Böhler | Heraeus | Prestara | 2.28 | 2.00 | < 1.5° | 398184/7 | 7144 | 1.00277 | 48.33 | 48.36 | < 5 mm/m | nr. 036050 | WCH 04114149 | PB: Coil-Nr. 1/1 | 39.00 | 39.03 | OK
HCVSSB_21_-BU000014 | HCVSSB_21_ | VS01 | HCVSSB_21_ | HCVSSB_215-CR000014 | Böhler | Heraeus | Prestara | 2.28 | 2.00 | < 1.5° | 398184/7 | 7144 | 1.00277 | 48.31 | 48.33 | < 5 mm/m | nr. 036050 | WCH 04114149 | PB: Coil-Nr. 1/1 | 38.96 | 38.98 | OK
HCVSSB_21_-BU000015 | HCVSSB_21_ | VS01 | HCVSSB_21_ | HCVSSB_215-CR000015 | Böhler | Heraeus | Prestara | 2.28 | 2.00 | < 1.5° | 398184/7 | 7144 | 1.00277 | 48.33 | 48.37 | < 5 mm/m | nr. 036050 | WCH 04114149 | PB: Coil-Nr. 1/1 | 38.94 | 39.00 | OK
HCVSSB_21_-BU000016 | HCVSSB_21_ | VS01 | HCVSSB_21_ | HCVSSB_215-CR000016 | Böhler | Heraeus | Prestara | 2.28 | 2.00 | < 1.5° | 398184/7 | 7144 | 1.00277 | 48.41 | 48.44 | < 5 mm/m | nr. 036050 | WCH 04114149 | PB: Coil-Nr. 1/1 | 38.98 | 38.96 | OK
HCVSSB_21_-BU000017 | HCVSSB_21_ | VS01 | HCVSSB_21_ | HCVSSB_215-CR000017 | Böhler | Heraeus | Prestara | 2.28 | 2.00 | < 1.5° | 398184/7 | 7144 | 1.00277 | 48.44 | 48.43 | < 5 mm/m | nr. 036050 | WCH 04114149 | PB: Coil-Nr. 1/1 | 38.90 | 38.85 | OK
HCVSSB_21_-BU000018 | HCVSSB_21_ | VS01 | HCVSSB_21_ | HCVSSB_215-CR000018 | Böhler | Heraeus | Prestara | 2.28 | 2.00 | < 1.5° | 398184/7 | 7143 | 1.00277 | 48.51 | 48.48 | < 5 mm/m | nr. 036050 | WCH 04114149 | PB: Coil-Nr. 1/1 | 38.77 | 38.76 | OK
HCVSSB_21_-BU000019 | HCVSSB_21_ | VS01 | HCVSSB_21_ | HCVSSB_215-CR000019 | Böhler | Heraeus | Prestara | 2.28 | 2.00 | < 1.5° | 398184/7 | 7143 | 1.00277 | 48.46 | 48.55 | < 5 mm/m | nr. 036050 | WCH 04114149 | PB: Coil-Nr. 1/1 | 38.75 | 38.77 | OK
HCVSSB_21_-BU000020 | HCVSSB_21_ | VS01 | HCVSSB_21_ | HCVSSB_215-CR000020 | Böhler | Heraeus | Prestara | 2.28 | 2.00 | < 1.5° | 398184/7 | 7143 | 1.00277 | 48.40 | 48.43 | < 5 mm/m | nr. 036050 | WCH 04114149 | PB: Coil-Nr. 1/1 | 38.94 | 38.91 | OK
HCVSSB_21_-BU000021 | HCVSSB_21_ | VS01 | HCVSSB_21_ |  | Böhler | Heraeus | Prestara | 2.28 | 2.00 | < 1.5° | 398184/7 | 7143 | 1.00277 | 48.47 | 48.45 | < 5 mm/m | nr. 036050 | WCH 04114149 | PB: Coil-Nr. 1/1 | 38.83 | 38.84 | OK
HCVSSB_21_-BU000022 | HCVSSB_21_ | VS01 | HCVSSB_21_ | HCVSSB_215-CR000022 | Böhler | Heraeus | Prestara | 2.28 | 2.00 | < 1.5° | 398184/7 | 7143 | 1.00277 | 48.46 | 48.44 | < 5 mm/m | nr. 036050 | WCH 04114149 | PB: Coil-Nr. 1/1 | 38.86 | 38.83 | OK
HCVSSB_21_-BU000023 | HCVSSB_21_ | VS01 | HCVSSB_21_ | HCVSSB_215-CR000023 | Böhler | Heraeus | Prestara | 2.28 | 2.00 | < 1.5° | 398184/7 | 7143 | 1.00277 | 48.45 | 48.47 | < 5 mm/m | nr. 036050 | WCH 04114149 | PB: Coil-Nr. 1/1 | 38.87 | 38.91 | OK
HCVSSB_21_-BU000024 | HCVSSB_21_ | VS01 | HCVSSB_21_ |  | Böhler | Heraeus | Prestara | 2.28 | 2.00 | < 1.5° | 398184/7 | 7143 | 1.00277 | 48.47 | 48.41 | < 5 mm/m | nr. 036050 | WCH 04114149 | PB: Coil-Nr. 1/1 | 38.85 | 38.87 | OK
HCVSSB_21_-BU000025 | HCVSSB_21_ | VS01 | HCVSSB_21_ |  | Böhler | Heraeus | Prestara | 2.28 | 2.00 | < 1.5° | 398184/7 | 7143 | 1.00277 | 48.43 | 48.42 | < 5 mm/m | nr. 036050 | WCH 04114149 | PB: Coil-Nr. 1/1 | 38.84 | 38.81 | OK
HCVSSB_21_-BU000026 | HCVSSB_21_ | VS01 | HCVSSB_21_ | HCVSSB_215-CR000026 | Böhler | Heraeus | Prestara | 2.28 | 2.00 | < 1.5° | 398184/7 | 7143 | 1.00277 | 48.44 | 48.47 | < 5 mm/m | nr. 036050 | WCH 04114149 | PB: Coil-Nr. 1/1 | 38.89 | 38.80 | OK
HCVSSB_21_-BU000027 | HCVSSB_21_ | VS01 | HCVSSB_21_ | HCVSSB_215-CR000027 | Böhler | Heraeus | Prestara | 2.28 | 2.00 | < 1.5° | 398184/7 | 7143 | 1.00277 | 48.45 | 48.48 | < 5 mm/m | nr. 036050 | WCH 04114149 | PB: Coil-Nr. 1/1 | 38.86 | 38.90 | OK
HCVSSB_21_-BU000028 | HCVSSB_21_ | VS01 | HCVSSB_21_ |  | Böhler | Heraeus | Prestara | 2.28 | 2.00 | < 1.5° | 398184/7 | 7143 | 1.00277 | 48.46 | 48.45 | < 5 mm/m | nr. 036050 | WCH 04114149 | PB: Coil-Nr. 1/1 | 38.89 | 38.90 | OK
HCVSSB_21_-BU000029 | HCVSSB_21_ | VS01 | HCVSSB_21_ | HCVSSB_215-CR000029 | Böhler | Heraeus | Prestara | 2.28 | 2.00 | < 1.5° | 398184/7 | 7143 | 1.00277 | 48.42 | 48.44 | < 5 mm/m | nr. 036050 | WCH 04114149 | PB: Coil-Nr. 1/1 | 38.90 | 38.83 | OK
HCVSSB_21_-BU000030 | HCVSSB_21_ | VS01 | HCVSSB_21_ | HCVSSB_215-CR000030 | Böhler | Heraeus | Prestara | 2.28 | 2.00 | < 1.5° | 398184/7 | 7143 | 1.00277 | 48.44 | 48.45 | < 5 mm/m | nr. 036050 | WCH 04114149 | PB: Coil-Nr. 1/1 | 38.86 | 38.86 | OK
HCVSSB_21_-BU200001 | HCVSSB_21_ | VS01 | HCVSSB_21_ |  | Böhler | Heraeus | RMIG | 1.199 | 1.199 | <1.5 | 1 | 7142 | 1.0026 | 48.60 | 48.60 | <1 | 540458 | WCH 10323762 | PB: Coil-Nr. 1 | 39.00 | 38.98 | OK
HCVSSB_21_-BU200002 | HCVSSB_21_ | VS01 | HCVSSB_21_ |  | Böhler | Heraeus | RMIG | 1.199 | 1.199 | <1.5 | 1 | 7139 | 1.0026 | 48.61 | 48.59 | <1 | 540458 | WCH 10323762 | PB: Coil-Nr. 1 | 39.01 | 38.92 | OK
HCVSSB_21_-BU200003 | HCVSSB_21_ | VS01 | HCVSSB_21_ |  | Böhler | Heraeus | RMIG | 1.199 | 1.199 | <1.5 | 1 | 7141 | 1.0026 | 48.61 | 48.59 | <1 | 540458 | WCH 10323762 | PB: Coil-Nr. 1 | 39.01 | 38.92 | OK
HCVSSB_21_-BU200004 | HCVSSB_21_ | VS01 | HCVSSB_21_ |  | Böhler | Heraeus | RMIG | 1.199 | 1.199 | <1.5 | 1 | 7141 | 1.0026 | 48.46 | 48.53 | <1 | 540458 | WCH 10323762 | PB: Coil-Nr. 1 | 38.95 | 38.90 | OK
HCVSSB_21_-BU200005 | HCVSSB_21_ | VS01 | HCVSSB_21_ |  | Böhler | Heraeus | RMIG | 1.199 | 1.199 | <1.5 | 1 | 7139 | 1.0026 | 48.55 | 48.43 | <1 | 540458 | WCH 10323762 | PB: Coil-Nr. 1 | 38.95 | 38.88 | OK
HCVSSB_21_-BU200006 | HCVSSB_21_ | VS01 | HCVSSB_21_ |  | Böhler | Heraeus | RMIG | 1.199 | 1.199 | <1.5 | 1 | 7139 | 1.0026 | 48.52 | 48.48 | <1 | 540458 | WCH 10323762 | PB: Coil-Nr. 1 | 38.98 | 38.99 | OK
HCVSSB_21_-BU200007 | HCVSSB_21_ | VS01 | HCVSSB_21_ |  | Böhler | Heraeus | RMIG | 1.199 | 1.199 | <1.5 | 1 | 7139 | 1.0026 | 48.58 | 48.60 | <1 | 540458 | WCH 10323762 | PB: Coil-Nr. 1 | 38.99 | 38.98 | OK
HCVSSB_21_-BU200008 | HCVSSB_21_ | VS01 | HCVSSB_21_ |  | Böhler | Heraeus | RMIG | 1.199 | 1.199 | <1.5 | 1 | 7139 | 1.0026 | 48.63 | 48.48 | <1 | 540458 | WCH 10323762 | PB: Coil-Nr. 1 | 38.99 | 38.92 | OK
HCVSSB_21_-BU200009 | HCVSSB_21_ | VS01 | HCVSSB_21_ |  | Böhler | Heraeus | RMIG | 1.199 | 1.199 | <1.5 | 1 | 7138 | 1.0026 | 48.56 | 48.58 | <1 | 540458 | WCH 10323762 | PB: Coil-Nr. 1 | 38.96 | 38.94 | OK
HCVSSB_21_-BU200010 | HCVSSB_21_ | VS01 | HCVSSB_21_ |  | Böhler | Heraeus | RMIG | 1.199 | 1.199 | <1.5 | 1 | 7139 | 1.0026 | 48.40 | 48.61 | <1 | 540458 | WCH 10323762 | PB: Coil-Nr. 1 | 39.02 | 38.98 | OK
HCVSSB_21_-BU200011 | HCVSSB_21_ | VS01 | HCVSSB_21_ |  | Böhler | Heraeus | RMIG | 1.199 | 1.199 | <1.5 | 1 | 7130 | 1.0026 | 48.61 | 48.41 | <1 | 540458 | WCH 10323762 | PB: Coil-Nr. 1 | 38.88 | 38.99 | OK
HCVSSB_21_-BU200012 | HCVSSB_21_ | VS01 | HCVSSB_21_ |  | Böhler | Heraeus | RMIG | 1.199 | 1.199 | <1.5 | 1 | 7139 | 1.0026 | 48.41 | 48.52 | <1 | 540458 | WCH 10323762 | PB: Coil-Nr. 1 | 38.90 | 38.91 | OK
HCVSSB_21_-BU200013 | HCVSSB_21_ | VS01 | HCVSSB_21_ |  | Böhler | Heraeus | RMIG | 1.199 | 1.199 | <1.5 | 1 | 7139 | 1.0026 | 48.58 | 48.62 | <1 | 540458 | WCH 10323762 | PB: Coil-Nr. 1 | 38.91 | 38.92 | OK
HCVSSB_21_-BU200014 | HCVSSB_21_ | VS01 | HCVSSB_21_ |  | Böhler | Heraeus | RMIG | 1.199 | 1.199 | <1.5 | 1 | 7137 | 1.0026 | 48.39 | 48.50 | <1 | 540458 | WCH 10323762 | PB: Coil-Nr. 1 | 38.92 | 39.01 | OK
HCVSSB_21_-BU200015 | HCVSSB_21_ | VS01 | HCVSSB_21_ |  | Böhler | Heraeus | RMIG | 1.199 | 1.199 | <1.5 | 1 | 7140 | 1.0026 | 48.45 | 48.53 | <1 | 540458 | WCH 10323762 | PB: Coil-Nr. 1 | 38.88 | 38.84 | OK
HCVSSB_21_-BU200016 | HCVSSB_21_ | VS01 | HCVSSB_21_ |  | Böhler | Heraeus | RMIG | 1.199 | 1.199 | <1.5 | 1 | 7139 | 1.0026 | 48.61 | 48.56 | <1 | 540458 | WCH 10323762 | PB: Coil-Nr. 1 | 38.88 | 38.91 | OK
HCVSSB_21_-BU200017 | HCVSSB_21_ | VS01 | HCVSSB_21_ |  | Böhler | Heraeus | RMIG | 1.199 | 1.199 | <1.5 | 1 | 7139 | 1.0026 | 48.50 | 48.56 | <1 | 540458 | WCH 10323762 | PB: Coil-Nr. 1 | 38.92 | 38.82 | OK
HCVSSB_21_-BU200018 | HCVSSB_21_ | VS01 | HCVSSB_21_ |  | Böhler | Heraeus | RMIG | 1.199 | 1.199 | <1.5 | 1 | 7139 | 1.0026 | 48.59 | 48.62 | <1 | 540458 | WCH 10323762 | PB: Coil-Nr. 1 | 38.77 | 38.83 | OK
HCVSSB_21_-BU200019 | HCVSSB_21_ | VS01 | HCVSSB_21_ |  | Böhler | Heraeus | RMIG | 1.199 | 1.199 | <1.5 | 1 | 7139 | 1.0026 | 48.41 | 48.52 | <1 | 540458 | WCH 10323762 | PB: Coil-Nr. 1 | 38.92 | 38.92 | OK
HCVSSB_21_-BU200020 | HCVSSB_21_ | VS01 | HCVSSB_21_ |  | Böhler | Heraeus | RMIG | 1.199 | 1.199 | <1.5 | 1 | 7139 | 1.0026 | 48.57 | 48.58 | <1 | 540458 | WCH 10323762 | PB: Coil-Nr. 1 | 38.87 | 38.81 | OK
HCVSSB_21_-BU200021 | HCVSSB_21_ | VS01 | HCVSSB_21_ |  | Böhler | Heraeus | RMIG | 1.199 | 1.199 | <1.5 | 1 | 7139 | 1.0026 | 48.55 | 48.53 | <1 | 540458 | WCH 10323762 | PB: Coil-Nr. 1 | 38.98 | 38.92 | OK
HCVSSB_21_-BU200022 | HCVSSB_21_ | VS01 | HCVSSB_21_ |  | Böhler | Heraeus | RMIG | 1.199 | 1.199 | <1.5 | 1 | 7139 | 1.0026 | 48.49 | 48.55 | <1 | 540458 | WCH 10323762 | PB: Coil-Nr. 1 | 38.92 | 38.93 | OK
HCVSSB_21_-BU200023 | HCVSSB_21_ | VS01 | HCVSSB_21_ |  | Böhler | Heraeus | RMIG | 1.199 | 1.199 | <1.5 | 1 | 7139 | 1.0026 | 48.59 | 48.39 | <1 | 540458 | WCH 10323762 | PB: Coil-Nr. 1 | 38.88 | 38.90 | OK
HCVSSB_21_-BU200024 | HCVSSB_21_ | VS01 | HCVSSB_21_ |  | Böhler | Heraeus | RMIG | 1.199 | 1.199 | <1.5 | 1 | 7139 | 1.0026 | 48.42 | 48.51 | <1 | 540458 | WCH 10323762 | PB: Coil-Nr. 1 | 38.87 | 38.88 | OK
HCVSSB_22_-BU000007 | HCVSSB_22_ | VS01 | HCVSSB_22_ | HCVSSB_225-CR000007 | Böhler | Heraeus | Prestara | 2.30 | 2.03 | < 1.5° | 398184/6 | 10914 | 1.00261 | 48.35 | 48.30 | < 5 mm/m | nr. 036044 | WCH 04114155 | PB: Coil-Nr. 7/1 | 38.90 | 38.91 | OK
HCVSSB_22_-BU000011 | HCVSSB_22_ | VS01 | HCVSSB_22_ |  | Böhler | Heraeus | Prestara | 2.28 | 2.00 | < 1.5° | 398184/7 | 10914 | 1.00277 | 48.30 | 48.30 | < 5 mm/m | nr. 036050 | WCH 04114149 | PB: Coil-Nr. 1/1 | 39.04 | 39.06 | OK
HCVSSB_22_-BU000012 | HCVSSB_22_ | VS01 | HCVSSB_22_ | HCVSSB_225-CR000012 | Böhler | Heraeus | Prestara | 2.28 | 2.00 | < 1.5° | 398184/7 | 10914 | 1.00277 | 48.32 | 48.30 | < 5 mm/m | nr. 036050 | WCH 04114149 | PB: Coil-Nr. 1/1 | 39.06 | 39.07 | OK
HCVSSB_22_-BU000013 | HCVSSB_22_ | VS01 | HCVSSB_22_ | HCVSSB_225-CR000013 | Böhler | Heraeus | Prestara | 2.28 | 2.00 | < 1.5° | 398184/7 | 10914 | 1.00277 | 48.34 | 48.36 | < 5 mm/m | nr. 036050 | WCH 04114149 | PB: Coil-Nr. 1/1 | 39.02 | 39.01 | OK
HCVSSB_22_-BU000014 | HCVSSB_22_ | VS01 | HCVSSB_22_ | HCVSSB_225-CR000014 | Böhler | Heraeus | Prestara | 2.28 | 2.00 | < 1.5° | 398184/7 | 10914 | 1.00277 | 48.33 | 48.34 | < 5 mm/m | nr. 036050 | WCH 04114149 | PB: Coil-Nr. 1/1 | 39.03 | 39.04 | OK
HCVSSB_22_-BU000015 | HCVSSB_22_ | VS01 | HCVSSB_22_ | HCVSSB_225-CR000015 | Böhler | Heraeus | Prestara | 2.28 | 2.00 | < 1.5° | 398184/7 | 10914 | 1.00277 | 48.34 | 48.33 | < 5 mm/m | nr. 036050 | WCH 04114149 | PB: Coil-Nr. 1/1 | 39.08 | 39.03 | OK
HCVSSB_22_-BU000017 | HCVSSB_22_ | VS01 | HCVSSB_22_ | HCVSSB_225-CR000017 | Böhler | Heraeus | Prestara | 2.28 | 2.00 | < 1.5° | 398184/7 | 10914 | 1.00277 | 48.30 | 48.30 | < 5 mm/m | nr. 036050 | WCH 04114149 | PB: Coil-Nr. 1/1 | 38.98 | 38.97 | OK
HCVSSB_22_-BU000023 | HCVSSB_22_ | VS01 | HCVSSB_22_ | HCVSSB_225-CR000023 | Böhler | Heraeus | Prestara | 2.28 | 2.00 | < 1.5° | 398184/7 | 10912 | 1.00277 | 48.46 | 48.45 | < 5 mm/m | nr. 036050 | WCH 04114149 | PB: Coil-Nr. 1/1 | 38.84 | 38.88 | OK
HCVSSB_22_-BU000024 | HCVSSB_22_ | VS01 | HCVSSB_22_ | HCVSSB_225-CR000024 | Böhler | Heraeus | Prestara | 2.28 | 2.00 | < 1.5° | 398184/7 | 10912 | 1.00277 | 48.47 | 48.48 | < 5 mm/m | nr. 036050 | WCH 04114149 | PB: Coil-Nr. 1/1 | 38.83 | 38.87 | OK
HCVSSB_22_-BU000025 | HCVSSB_22_ | VS01 | HCVSSB_22_ | HCVSSB_225-CR000025 | Böhler | Heraeus | Prestara | 2.28 | 2.00 | < 1.5° | 398184/7 | 10912 | 1.00277 | 48.46 | 48.45 | < 5 mm/m | nr. 036050 | WCH 04114149 | PB: Coil-Nr. 1/1 | 38.86 | 38.88 | OK
HCVSSB_22_-BU000026 | HCVSSB_22_ | VS01 | HCVSSB_22_ | HCVSSB_225-CR000026 | Böhler | Heraeus | Prestara | 2.28 | 2.00 | < 1.5° | 398184/7 | 10912 | 1.00277 | 48.42 | 48.47 | < 5 mm/m | nr. 036050 | WCH 04114149 | PB: Coil-Nr. 1/1 | 38.86 | 38.82 | OK
HCVSSB_22_-BU000027 | HCVSSB_22_ | VS01 | HCVSSB_22_ | HCVSSB_225-CR000027 | Böhler | Heraeus | Prestara | 2.28 | 2.00 | < 1.5° | 398184/7 | 10912 | 1.00277 | 48.41 | 48.46 | < 5 mm/m | nr. 036050 | WCH 04114149 | PB: Coil-Nr. 1/1 | 38.83 | 38.86 | OK
HCVSSB_22_-BU000028 | HCVSSB_22_ | VS01 | HCVSSB_22_ | HCVSSB_225-CR000028 | Böhler | Heraeus | Prestara | 2.28 | 2.00 | < 1.5° | 398184/7 | 10912 | 1.00277 | 48.47 | 48.44 | < 5 mm/m | nr. 036050 | WCH 04114149 | PB: Coil-Nr. 1/1 | 38.87 | 38.89 | OK
HCVSSB_22_-BU000029 | HCVSSB_22_ | VS01 | HCVSSB_22_ | HCVSSB_225-CR000029 | Böhler | Heraeus | Prestara | 2.28 | 2.00 | < 1.5° | 398184/7 | 10912 | 1.00277 | 48.46 | 48.43 | < 5 mm/m | nr. 036050 | WCH 04114149 | PB: Coil-Nr. 1/1 | 38.86 | 38.87 | OK
HCVSSB_22_-BU000030 | HCVSSB_22_ | VS01 | HCVSSB_22_ | HCVSSB_225-CR000030 | Böhler | Heraeus | Prestara | 2.28 | 2.00 | < 1.5° | 398184/7 | 10912 | 1.00277 | 48.48 | 48.41 | < 5 mm/m | nr. 036050 | WCH 04114149 | PB: Coil-Nr. 1/1 | 38.84 | 38.83 | OK
HCVSSB_22_-BU000031 | HCVSSB_22_ | VS01 | HCVSSB_22_ | HCVSSB_225-CR000031 | Böhler | Heraeus | Prestara | 2.28 | 2.00 | < 1.5° | 398184/7 | 10912 | 1.00277 | 48.45 | 48.41 | < 5 mm/m | nr. 036050 | WCH 04114149 | PB: Coil-Nr. 1/1 | 38.86 | 38.82 | OK
HCVSSB_22_-BU000032 | HCVSSB_22_ | VS01 | HCVSSB_22_ | HCVSSB_225-CR000032 | Böhler | Heraeus | Prestara | 2.28 | 2.00 | < 1.5° | 398184/7 | 10912 | 1.00277 | 48.47 | 48.45 | < 5 mm/m | nr. 036050 | WCH 04114149 | PB: Coil-Nr. 1/1 | 38.81 | 38.86 | OK
HCVSSB_22_-BU000034 | HCVSSB_22_ | VS01 | HCVSSB_22_ | HCVSSB_225-CR000034 | Böhler | Heraeus | Prestara | 2.28 | 2.00 | < 1.5° | 398184/7 | 10913 | 1.00277 | 48.39 | 48.41 | < 5 mm/m | nr. 036050 | WCH 04114149 | PB: Coil-Nr. 1/1 | 38.85 | 38.85 | OK
HCVSSB_22_-BU000035 | HCVSSB_22_ | VS01 | HCVSSB_22_ | HCVSSB_225-CR000035 | Böhler | Heraeus | Prestara | 2.30 | 2.03 | < 1.5° | 398184/6 | 10915 | 1.00261 | 48.36 | 48.34 | < 5 mm/m | nr. 036044 | WCH 04114155 | PB: Coil-Nr. 7/1 | 38.95 | 38.91 | OK
HCVSSB_22_-BU000036 | HCVSSB_22_ | VS01 | HCVSSB_22_ |  | Böhler | Heraeus | Prestara | 2.28 | 2.00 | < 1.5° | 398184/7 | 10916 | 1.00277 | 48.42 | 48.40 | < 5 mm/m | nr. 036050 | WCH 04114149 | PB: Coil-Nr. 1/1 | 38.86 | 38.85 | OK
HCVSSB_22_-BU000037 | HCVSSB_22_ | VS01 | HCVSSB_22_ |  | Böhler | Heraeus | Prestara | 2.28 | 2.00 | < 1.5° | 398184/7 | 10911 | 1.00277 | 48.45 | 48.42 | < 5 mm/m | nr. 036050 | WCH 04114149 | PB: Coil-Nr. 1/1 | 38.83 | 38.82 | OK
HCVSSB_22_-BU000038 | HCVSSB_22_ | VS01 | HCVSSB_22_ |  | Böhler | Heraeus | Prestara | 2.28 | 2.00 | < 1.5° | 398184/7 | 10914 | 1.00277 | 48.39 | 48.43 | < 5 mm/m | nr. 036050 | WCH 04114149 | PB: Coil-Nr. 1/1 | 38.81 | 38.79 | OK
HCVSSB_22_-BU200001 | HCVSSB_22_ | VS01 | HCVSSB_22_ |  | Böhler | Heraeus | RMIG | 1.199 | 1.199 | <1.5 | 1 | 10918 | 1.0026 | 48.47 | 48.52 | <1 | 540458 | WCH 10323762 | PB: Coil-Nr. 1 | 39.10 | 38.94 | OK
HCVSSB_22_-BU200002 | HCVSSB_22_ | VS01 | HCVSSB_22_ |  | Böhler | Heraeus | RMIG | 1.199 | 1.199 | <1.5 | 1 | 10918 | 1.0026 | 48.49 | 48.49 | <1 | 540458 | WCH 10323762 | PB: Coil-Nr. 1 | 39.01 | 38.92 | OK
HCVSSB_22_-BU200003 | HCVSSB_22_ | VS01 | HCVSSB_22_ |  | Böhler | Heraeus | RMIG | 1.199 | 1.199 | <1.5 | 1 | 10912 | 1.0026 | 48.52 | 48.52 | <1 | 540458 | WCH 10323762 | PB: Coil-Nr. 1 | 38.90 | 38.72 | OK
HCVSSB_22_-BU200004 | HCVSSB_22_ | VS01 | HCVSSB_22_ |  | Böhler | Heraeus | RMIG | 1.199 | 1.199 | <1.5 | 1 | 10911 | 1.0026 | 48.55 | 48.55 | <1 | 540458 | WCH 10323762 | PB: Coil-Nr. 1 | 38.98 | 39.02 | OK
HCVSSB_22_-BU200005 | HCVSSB_22_ | VS01 | HCVSSB_22_ |  | Böhler | Heraeus | RMIG | 1.199 | 1.199 | <1.5 | 1 | 10912 | 1.0026 | 48.49 | 48.56 | <1 | 540458 | WCH 10323762 | PB: Coil-Nr. 1 | 38.91 | 38.75 | OK
HCVSSB_22_-BU200006 | HCVSSB_22_ | VS01 | HCVSSB_22_ |  | Böhler | Heraeus | RMIG | 1.199 | 1.199 | <1.5 | 1 | 10912 | 1.0026 | 48.42 | 48.52 | <1 | 540458 | WCH 10323762 | PB: Coil-Nr. 1 | 38.99 | 38.87 | OK
HCVSSB_22_-BU200007 | HCVSSB_22_ | VS01 | HCVSSB_22_ |  | Böhler | Heraeus | RMIG | 1.199 | 1.199 | <1.5 | 1 | 10912 | 1.0026 | 48.40 | 48.53 | <1 | 540458 | WCH 10323762 | PB: Coil-Nr. 1 | 39.04 | 39.01 | OK
HCVSSB_22_-BU200008 | HCVSSB_22_ | VS01 | HCVSSB_22_ |  | Böhler | Heraeus | RMIG | 1.199 | 1.199 | <1.5 | 1 | 10913 | 1.0026 | 48.57 | 48.59 | <1 | 540458 | WCH 10323762 | PB: Coil-Nr. 1 | 38.92 | 38.89 | OK
HCVSSB_22_-BU200009 | HCVSSB_22_ | VS01 | HCVSSB_22_ |  | Böhler | Heraeus | RMIG | 1.199 | 1.199 | <1.5 | 1 | 10912 | 1.0026 | 48.52 | 48.50 | <1 | 540458 | WCH 10323762 | PB: Coil-Nr. 1 | 38.89 | 39.01 | OK
HCVSSB_22_-BU200010 | HCVSSB_22_ | VS01 | HCVSSB_22_ |  | Böhler | Heraeus | RMIG | 1.199 | 1.199 | <1.5 | 1 | 10912 | 1.0026 | 48.65 | 48.59 | <1 | 540458 | WCH 10323762 | PB: Coil-Nr. 1 | 38.75 | 38.87 | OK
HCVSSB_22_-BU200011 | HCVSSB_22_ | VS01 | HCVSSB_22_ |  | Böhler | Heraeus | RMIG | 1.199 | 1.199 | <1.5 | 1 | 10912 | 1.0026 | 48.49 | 48.62 | <1 | 540458 | WCH 10323762 | PB: Coil-Nr. 1 | 38.86 | 38.86 | OK
HCVSSB_22_-BU200012 | HCVSSB_22_ | VS01 | HCVSSB_22_ |  | Böhler | Heraeus | RMIG | 1.199 | 1.199 | <1.5 | 1 | 10912 | 1.0026 | 48.46 | 48.59 | <1 | 540458 | WCH 10323762 | PB: Coil-Nr. 1 | 38.78 | 38.83 | OK
HCVSSB_22_-BU200013 | HCVSSB_22_ | VS01 | HCVSSB_22_ |  | Böhler | Heraeus | RMIG | 1.199 | 1.199 | <1.5 | 1 | 10911 | 1.0026 | 48.47 | 48.68 | <1 | 540458 | WCH 10323762 | PB: Coil-Nr. 1 | 38.81 | 39.00 | OK
HCVSSB_22_-BU200014 | HCVSSB_22_ | VS01 | HCVSSB_22_ |  | Böhler | Heraeus | RMIG | 1.199 | 1.199 | <1.5 | 1 | 10912 | 1.0026 | 48.58 | 48.59 | <1 | 540458 | WCH 10323762 | PB: Coil-Nr. 1 | 38.92 | 38.98 | OK
HCVSSB_22_-BU200015 | HCVSSB_22_ | VS01 | HCVSSB_22_ |  | Böhler | Heraeus | RMIG | 1.199 | 1.199 | <1.5 | 1 | 10911 | 1.0026 | 48.57 | 48.65 | <1 | 540458 | WCH 10323762 | PB: Coil-Nr. 1 | 39.01 | 38.80 | OK
HCVSSB_22_-BU200016 | HCVSSB_22_ | VS01 | HCVSSB_22_ |  | Böhler | Heraeus | RMIG | 1.199 | 1.199 | <1.5 | 1 | 10910 | 1.0026 | 48.50 | 48.68 | <1 | 540458 | WCH 10323762 | PB: Coil-Nr. 1 | 38.93 | 38.97 | OK
HCVSSB_22_-BU200017 | HCVSSB_22_ | VS01 | HCVSSB_22_ |  | Böhler | Heraeus | RMIG | 1.199 | 1.199 | <1.5 | 1 | 10911 | 1.0026 | 48.60 | 48.63 | <1 | 540458 | WCH 10323762 | PB: Coil-Nr. 1 | 38.96 | 39.04 | OK
HCVSSB_22_-BU200018 | HCVSSB_22_ | VS01 | HCVSSB_22_ |  | Böhler | Heraeus | RMIG | 1.199 | 1.199 | <1.5 | 1 | 10911 | 1.0026 | 48.59 | 48.60 | <1 | 540458 | WCH 10323762 | PB: Coil-Nr. 1 | 39.05 | 38.91 | OK
HCVSSB_22_-BU200019 | HCVSSB_22_ | VS01 | HCVSSB_22_ |  | Böhler | Heraeus | RMIG | 1.199 | 1.199 | <1.5 | 1 | 10909 | 1.0026 | 48.46 | 48.41 | <1 | 540458 | WCH 10323762 | PB: Coil-Nr. 1 | 38.92 | 38.94 | OK
HCVSSB_22_-BU200020 | HCVSSB_22_ | VS01 | HCVSSB_22_ |  | Böhler | Heraeus | RMIG | 1.199 | 1.199 | <1.5 | 1 | 10909 | 1.0026 | 48.41 | 48.56 | <1 | 540458 | WCH 10323762 | PB: Coil-Nr. 1 | 38.98 | 38.92 | OK
HCVSSB_22_-BU200021 | HCVSSB_22_ | VS01 | HCVSSB_22_ |  | Böhler | Heraeus | RMIG | 1.199 | 1.199 | <1.5 | 1 | 10909 | 1.0026 | 48.53 | 48.58 | <1 | 540458 | WCH 10323762 | PB: Coil-Nr. 1 | 38.99 | 38.99 | OK
HCVSSB_22_-BU200022 | HCVSSB_22_ | VS01 | HCVSSB_22_ |  | Böhler | Heraeus | RMIG | 1.199 | 1.199 | <1.5 | 1 | 10908 | 1.0026 | 48.47 | 48.45 | <1 | 540458 | WCH 10323762 | PB: Coil-Nr. 1 | 38.86 | 38.92 | OK
HCVSSB_22_-BU200023 | HCVSSB_22_ | VS01 | HCVSSB_22_ |  | Böhler | Heraeus | RMIG | 1.199 | 1.199 | <1.5 | 1 | 10907 | 1.0026 | 48.40 | 48.46 | <1 | 540458 | WCH 10323762 | PB: Coil-Nr. 1 | 38.91 | 38.98 | OK
HCVSSB_22_-BU200024 | HCVSSB_22_ | VS01 | HCVSSB_22_ |  | Böhler | Heraeus | RMIG | 1.203 | 1.203 | <1.5 | 5/2 | 10906 | 1.00273 | 48.58 | 48.60 | <1 | 540288 | WCH 10333827 | PB: Coil-Nr. 5/2 | 38.98 | 38.97 | OK
HCVSSB_22_-BU200025 | HCVSSB_22_ | VS01 | HCVSSB_22_ |  | Böhler | Heraeus | RMIG | 1.203 | 1.203 | <1.5 | 5/2 | 10906 | 1.00273 | 48.53 | 48.53 | <1 | 540288 | WCH 10333827 | PB: Coil-Nr. 5/2 | 38.89 | 38.88 | OK
HCVSSB_22_-BU200026 | HCVSSB_22_ | VS01 | HCVSSB_22_ |  | Böhler | Heraeus | RMIG | 1.203 | 1.203 | <1.5 | 5/2 | 10907 | 1.00273 | 48.45 | 48.52 | <1 | 540288 | WCH 10333827 | PB: Coil-Nr. 5/2 | 38.82 | 38.93 | OK
HCVSSB_22_-BU200027 | HCVSSB_22_ | VS01 | HCVSSB_22_ |  | Böhler | Heraeus | RMIG | 1.203 | 1.203 | <1.5 | 5/2 | 10906 | 1.00273 | 48.52 | 48.59 | <1 | 540288 | WCH 10333827 | PB: Coil-Nr. 5/2 | 38.85 | 38.95 | OK
HCVSSB_22_-BU200028 | HCVSSB_22_ | VS01 | HCVSSB_22_ |  | Böhler | Heraeus | RMIG | 1.203 | 1.203 | <1.5 | 5/2 | 10906 | 1.00273 | 48.49 | 48.52 | <1 | 540288 | WCH 10333827 | PB: Coil-Nr. 5/2 | 38.82 | 38.99 | OK
HCVSSB_22_-BU200029 | HCVSSB_22_ | VS01 | HCVSSB_22_ |  | Böhler | Heraeus | RMIG | 1.203 | 1.203 | <1.5 | 5/2 | 10906 | 1.00273 | 48.52 | 48.51 | <1 | 540288 | WCH 10333827 | PB: Coil-Nr. 5/2 | 38.92 | 38.89 | OK
HCVSSB_22_-BU200030 | HCVSSB_22_ | VS01 | HCVSSB_22_ |  | Böhler | Heraeus | RMIG | 1.203 | 1.203 | <1.5 | 5/2 | 10906 | 1.00273 | 48.49 | 48.56 | <1 | 540288 | WCH 10333827 | PB: Coil-Nr. 5/2 | 38.99 | 38.82 | OK
HCVSSB_23_-BU000009 | HCVSSB_23_ | VS01 | HCVSSB_23_ |  | Böhler | Heraeus | Prestara | 2.28 | 2.00 | < 1.5° | 398184/7 | 11874 | 1.00277 | 48.46 | 48.48 | < 5 mm/m | nr. 036050 | WCH 04114149 | PB: Coil-Nr. 1/1 | 38.88 | 38.84 | OK
HCVSSB_23_-BU000010 | HCVSSB_23_ | VS01 | HCVSSB_23_ | HCVSSB_235-CR000010 | Böhler | Heraeus | Prestara | 2.28 | 2.00 | < 1.5° | 398184/7 | 11874 | 1.00277 | 48.44 | 48.48 | < 5 mm/m | nr. 036050 | WCH 04114149 | PB: Coil-Nr. 1/1 | 38.85 | 38.80 | OK
HCVSSB_23_-BU000011 | HCVSSB_23_ | VS01 | HCVSSB_23_ | HCVSSB_235-CR000011 | Böhler | Heraeus | Prestara | 2.28 | 2.00 | < 1.5° | 398184/7 | 11874 | 1.00277 | 48.45 | 48.45 | < 5 mm/m | nr. 036050 | WCH 04114149 | PB: Coil-Nr. 1/1 | 38.90 | 38.90 | OK
HCVSSB_23_-BU000012 | HCVSSB_23_ | VS01 | HCVSSB_23_ | HCVSSB_235-CR000012 | Böhler | Heraeus | Prestara | 2.28 | 2.00 | < 1.5° | 398184/7 | 11874 | 1.00277 | 48.43 | 48.45 | < 5 mm/m | nr. 036050 | WCH 04114149 | PB: Coil-Nr. 1/1 | 38.89 | 38.91 | OK
HCVSSB_23_-BU000013 | HCVSSB_23_ | VS01 | HCVSSB_23_ | HCVSSB_235-CR000013 | Böhler | Heraeus | Prestara | 2.28 | 2.00 | < 1.5° | 398184/7 | 11874 | 1.00277 | 48.46 | 48.46 | < 5 mm/m | nr. 036050 | WCH 04114149 | PB: Coil-Nr. 1/1 | 38.86 | 38.86 | OK
HCVSSB_23_-BU000014 | HCVSSB_23_ | VS01 | HCVSSB_23_ | HCVSSB_235-CR000014 | Böhler | Heraeus | Prestara | 2.28 | 2.00 | < 1.5° | 398184/7 | 11874 | 1.00277 | 48.48 | 48.46 | < 5 mm/m | nr. 036050 | WCH 04114149 | PB: Coil-Nr. 1/1 | 38.89 | 38.90 | OK
HCVSSB_23_-BU000015 | HCVSSB_23_ | VS01 | HCVSSB_23_ | HCVSSB_235-CR000015 | Böhler | Heraeus | Prestara | 2.28 | 2.00 | < 1.5° | 398184/7 | 11874 | 1.00277 | 48.45 | 48.46 | < 5 mm/m | nr. 036050 | WCH 04114149 | PB: Coil-Nr. 1/1 | 38.89 | 38.88 | OK
HCVSSB_23_-BU000016 | HCVSSB_23_ | VS01 | HCVSSB_23_ | HCVSSB_235-CR000016 | Böhler | Heraeus | Prestara | 2.28 | 2.00 | < 1.5° | 398184/7 | 11874 | 1.00277 | 48.46 | 48.44 | < 5 mm/m | nr. 036050 | WCH 04114149 | PB: Coil-Nr. 1/1 | 38.90 | 38.90 | OK
HCVSSB_23_-BU000025 | HCVSSB_23_ | VS01 | HCVSSB_23_ | HCVSSB_235-CR000025 |  |  |  | =< 3.5 | =< 3.5 |  |  | 11870 +/-10
HCVSSB_23_-BU000026 | HCVSSB_23_ | VS01 | HCVSSB_23_ | HCVSSB_235-CR000026 |  |  |  | =< 3.5 | =< 3.5 |  |  | 11870 +/-10
HCVSSB_23_-BU200001 | HCVSSB_23_ | VS01 | HCVSSB_23_ |  | Böhler | Heraeus | RMIG | 1.199 | 1.199 | <1.5 | 1 | 11879 | 1.0026 | 48.52 | 48.54 | <1 | 540458 | WCH 10323762 | PB: Coil-Nr. 1 | 38.98 | 38.99 | OK
HCVSSB_23_-BU200002 | HCVSSB_23_ | VS01 | HCVSSB_23_ |  | Böhler | Heraeus | RMIG | 1.199 | 1.199 | <1.5 | 1 | 11879 | 1.0026 | 48.48 | 48.60 | <1 | 540458 | WCH 10323762 | PB: Coil-Nr. 1 | 39.01 | 38.90 | OK
HCVSSB_23_-BU200003 | HCVSSB_23_ | VS01 | HCVSSB_23_ |  | Böhler | Heraeus | RMIG | 1.199 | 1.199 | <1.5 | 1 | 11876 | 1.0026 | 48.51 | 48.52 | <1 | 540458 | WCH 10323762 | PB: Coil-Nr. 1 | 38.75 | 38.85 | OK
HCVSSB_23_-BU200004 | HCVSSB_23_ | VS01 | HCVSSB_23_ |  | Böhler | Heraeus | RMIG | 1.199 | 1.199 | <1.5 | 1 | 11876 | 1.0026 | 48.43 | 48.58 | <1 | 540458 | WCH 10323762 | PB: Coil-Nr. 1 | 39.01 | 38.85 | OK
HCVSSB_23_-BU200005 | HCVSSB_23_ | VS01 | HCVSSB_23_ |  | Böhler | Heraeus | RMIG | 1.199 | 1.199 | <1.5 | 1 | 11875 | 1.0026 | 48.40 | 48.43 | <1 | 540458 | WCH 10323762 | PB: Coil-Nr. 1 | 38.93 | 39.04 | OK
HCVSSB_23_-BU200006 | HCVSSB_23_ | VS01 | HCVSSB_23_ |  | Böhler | Heraeus | RMIG | 1.199 | 1.199 | <1.5 | 1 | 11868 | 1.0026 | 48.51 | 48.48 | <1 | 540458 | WCH 10323762 | PB: Coil-Nr. 1 | 38.98 | 39.10 | OK
HCVSSB_23_-BU200007 | HCVSSB_23_ | VS01 | HCVSSB_23_ |  | Böhler | Heraeus | RMIG | 1.199 | 1.199 | <1.5 | 1 | 11873 | 1.0026 | 48.42 | 48.48 | <1 | 540458 | WCH 10323762 | PB: Coil-Nr. 1 | 39.05 | 38.97 | OK
HCVSSB_23_-BU200008 | HCVSSB_23_ | VS01 | HCVSSB_23_ |  | Böhler | Heraeus | RMIG | 1.199 | 1.199 | <1.5 | 1 | 11874 | 1.0026 | 48.41 | 48.52 | <1 | 540458 | WCH 10323762 | PB: Coil-Nr. 1 | 39.07 | 38.98 | OK
HCVSSB_23_-BU200009 | HCVSSB_23_ | VS01 | HCVSSB_23_ |  | Böhler | Heraeus | RMIG | 1.199 | 1.199 | <1.5 | 1 | 11868 | 1.0026 | 48.51 | 48.50 | <1 | 540458 | WCH 10323762 | PB: Coil-Nr. 1 | 38.98 | 38.85 | OK
HCVSSB_23_-BU200010 | HCVSSB_23_ | VS01 | HCVSSB_23_ |  | Böhler | Heraeus | RMIG | 1.199 | 1.199 | <1.5 | 1 | 11868 | 1.0026 | 48.40 | 48.49 | <1 | 540458 | WCH 10323762 | PB: Coil-Nr. 1 | 38.99 | 38.88 | OK
HCVSSB_23_-BU200011 | HCVSSB_23_ | VS01 | HCVSSB_23_ |  | Böhler | Heraeus | RMIG | 1.203 | 1.203 | <1.5 | 5/2 | 11867 | 1.00273 | 48.41 | 48.59 | <1 | 540288 | WCH 10333827 | PB: Coil-Nr. 5/2 | 38.89 | 38.92 | OK
HCVSSB_23_-BU200012 | HCVSSB_23_ | VS01 | HCVSSB_23_ |  | Böhler | Heraeus | RMIG | 1.203 | 1.203 | <1.5 | 5/2 | 11867 | 1.00273 | 48.48 | 48.59 | <1 | 540288 | WCH 10333827 | PB: Coil-Nr. 5/2 | 38.82 | 38.79 | OK
HCVSSB_23_-BU200013 | HCVSSB_23_ | VS01 | HCVSSB_23_ |  | Böhler | Heraeus | RMIG | 1.203 | 1.203 | <1.5 | 5/2 | 11867 | 1.00273 | 48.44 | 48.53 | <1 | 540288 | WCH 10333827 | PB: Coil-Nr. 5/2 | 38.98 | 38.81 | OK
HCVSSB_23_-BU200014 | HCVSSB_23_ | VS01 | HCVSSB_23_ |  | Böhler | Heraeus | RMIG | 1.203 | 1.203 | <1.5 | 5/2 | 11867 | 1.00273 | 48.41 | 48.54 | <1 | 540288 | WCH 10333827 | PB: Coil-Nr. 5/2 | 38.94 | 38.93 | OK
HCVSSB_23_-BU200015 | HCVSSB_23_ | VS01 | HCVSSB_23_ |  | Böhler | Heraeus | RMIG | 1.203 | 1.203 | <1.5 | 5/2 | 11867 | 1.00273 | 48.50 | 48.52 | <1 | 540288 | WCH 10333827 | PB: Coil-Nr. 5/2 | 38.81 | 38.81 | OK
HCVSSB_23_-BU200016 | HCVSSB_23_ | VS01 | HCVSSB_23_ |  | Böhler | Heraeus | RMIG | 1.203 | 1.203 | <1.5 | 5/2 | 11866 | 1.00273 | 48.52 | 48.53 | <1 | 540288 | WCH 10333827 | PB: Coil-Nr. 5/2 | 38.82 | 38.80 | OK
HCVSSB_23_-BU200017 | HCVSSB_23_ | VS01 | HCVSSB_23_ |  | Böhler | Heraeus | RMIG | 1.203 | 1.203 | <1.5 | 5/2 | 11866 | 1.00273 | 48.49 | 48.56 | <1 | 540288 | WCH 10333827 | PB: Coil-Nr. 5/2 | 38.81 | 38.83 | OK
HCVSSB_23_-BU200018 | HCVSSB_23_ | VS01 | HCVSSB_23_ |  | Böhler | Heraeus | RMIG | 1.203 | 1.203 | <1.5 | 5/2 | 11866 | 1.00273 | 48.53 | 48.58 | <1 | 540288 | WCH 10333827 | PB: Coil-Nr. 5/2 | 38.84 | 38.98 | OK
HCVSSB_23_-BU200019 | HCVSSB_23_ | VS01 | HCVSSB_23_ |  | Böhler | Heraeus | RMIG | 1.203 | 1.203 | <1.5 | 5/2 | 11866 | 1.00273 | 48.48 | 48.57 | <1 | 540288 | WCH 10333827 | PB: Coil-Nr. 5/2 | 38.90 | 38.80 | OK
HCVSSB_23_-BU200020 | HCVSSB_23_ | VS01 | HCVSSB_23_ |  | Böhler | Heraeus | RMIG | 1.203 | 1.203 | <1.5 | 5/2 | 11866 | 1.00273 | 48.51 | 48.61 | <1 | 540288 | WCH 10333827 | PB: Coil-Nr. 5/2 | 38.91 | 38.81 | OK
HCVSSB_23_-BU200021 | HCVSSB_23_ | VS01 | HCVSSB_23_ |  | Böhler | Heraeus | RMIG | 1.203 | 1.203 | <1.5 | 5/2 | 11866 | 1.00273 | 48.46 | 48.49 | <1 | 540288 | WCH 10333827 | PB: Coil-Nr. 5/2 | 38.92 | 38.91 | OK
HCVSSB_23_-BU200022 | HCVSSB_23_ | VS01 | HCVSSB_23_ |  | Böhler | Heraeus | RMIG | 1.203 | 1.203 | <1.5 | 5/2 | 11866 | 1.00273 | 48.46 | 48.48 | <1 | 540288 | WCH 10333827 | PB: Coil-Nr. 5/2 | 38.80 | 38.95 | OK
HCVSSB_23_-BU200023 | HCVSSB_23_ | VS01 | HCVSSB_23_ |  | Böhler | Heraeus | RMIG | 1.203 | 1.203 | <1.5 | 5/2 | 11866 | 1.00273 | 48.43 | 48.49 | <1 | 540288 | WCH 10333827 | PB: Coil-Nr. 5/2 | 38.86 | 38.99 | OK
HCVSSB_23_-BU200024 | HCVSSB_23_ | VS01 | HCVSSB_23_ |  | Böhler | Heraeus | RMIG | 1.203 | 1.203 | <1.5 | 5/2 | 11866 | 1.00273 | 48.48 | 48.55 | <1 | 540288 | WCH 10333827 | PB: Coil-Nr. 5/2 | 38.90 | 38.85 | OK
HCVSSB_23_-BU200025 | HCVSSB_23_ | VS01 | HCVSSB_23_ |  | Böhler | Heraeus | RMIG | 1.203 | 1.203 | <1.5 | 5/2 | 11866 | 1.00273 | 48.59 | 48.44 | <1 | 540288 | WCH 10333827 | PB: Coil-Nr. 5/2 | 38.88 | 38.90 | OK
HCVSSB_23_-BU200026 | HCVSSB_23_ | VS01 | HCVSSB_23_ |  | Böhler | Heraeus | RMIG | 1.203 | 1.203 | <1.5 | 5/2 | 11866 | 1.00273 | 48.50 | 48.55 | <1 | 540288 | WCH 10333827 | PB: Coil-Nr. 5/2 | 38.80 | 38.77 | OK
HCVSSG_01_-BU000009 | HCVSSG_01_ | VS01 | HCVSSG_01_ | HCVSSG_014-CR000009 | Boehler | Heraeus | Prestara | 2.35 | 2.10 | < 2° | 398184/3 | 6154 | 1.00311 | 61.56 | 61.54 | < 5 mm/m | nr. 036041 | WCH 04114153 | PB: Coil-Nr. 5/1/1 | 51.94 | 51.92 | OK
HCVSSG_01_-BU000010 | HCVSSG_01_ | VS01 | HCVSSG_01_ | HCVSSG_014-CR000010 | Boehler | Heraeus | Prestara | 2.35 | 2.10 | < 2° | 398184/3 | 6155 | 1.00311 | 61.48 | 61.49 | < 5 mm/m | nr. 036041 | WCH 04114153 | PB: Coil-Nr. 5/1/1 | 51.94 | 51.95 | OK
HCVSSG_01_-BU000011 | HCVSSG_01_ | VS01 | HCVSSG_01_ | HCVSSG_014-CR000011 | Boehler | Heraeus | Prestara | 2.35 | 2.10 | < 2° | 398184/3 | 6158 | 1.00311 | 61.56 | 61.52 | < 5 mm/m | nr. 036041 | WCH 04114153 | PB: Coil-Nr. 5/1/1 | 52.03 | 52.00 | OK
HCVSSG_01_-BU000012 | HCVSSG_01_ | VS01 | HCVSSG_01_ |  | Boehler | Heraeus | Prestara | 2.35 | 2.10 | < 2° | 398184/3 | 6154 | 1.00313 | 61.50 | 61.55 | < 5 mm/m | nr. 036041 | WCH 04114153 | PB: Coil-Nr. 5/1/1 | 51.82 | 51.94 | OK
HCVSSG_01_-BU000013 | HCVSSG_01_ | VS01 | HCVSSG_01_ | HCVSSG_014-CR000013 | Boehler | Heraeus | Prestara | 2.26 | 2.08 | < 2° | 398184/4 | 6156 | 1.00259 | 61.55 | 61.59 | < 5 mm/m | nr. 036042 | WCH 04114154 | PB: Coil-Nr. 6/1/1 | 51.78 | 51.84 | OK
HCVSSG_01_-BU000014 | HCVSSG_01_ | VS01 | HCVSSG_01_ | HCVSSG_014-CR000014 | Boehler | Heraeus | Prestara | 2.26 | 2.08 | < 2° | 398184/4 | 6155 | 1.00259 | 61.50 | 61.52 | < 5 mm/m | nr. 036042 | WCH 04114154 | PB: Coil-Nr. 6/1/1 | 51.89 | 51.75 | OK
HCVSSG_01_-BU000015 | HCVSSG_01_ | VS01 | HCVSSG_01_ | HCVSSG_014-CR000015 | Boehler | Heraeus | Prestara | 2.26 | 2.08 | < 2° | 398184/4 | 6155 | 1.00259 | 61.31 | 61.30 | < 5 mm/m | nr. 036042 | WCH 04114154 | PB: Coil-Nr. 6/1/1 | 51.73 | 51.73 | OK
HCVSSG_01_-BU000016 | HCVSSG_01_ | VS01 | HCVSSG_01_ | HCVSSG_014-CR000016 | Boehler | Heraeus | Prestara | 2.26 | 2.08 | < 2° | 398184/4 | 6156 | 1.00259 | 61.52 | 61.54 | < 5 mm/m | nr. 036042 | WCH 04114154 | PB: Coil-Nr. 6/1/1 | 51.95 | 51.93 | OK
HCVSSG_01_-BU000017 | HCVSSG_01_ | VS01 | HCVSSG_01_ |  | Boehler | Heraeus | Prestara | 2.26 | 2.08 | < 2° | 398184/4 | 6159 | 1.00259 | 61.30 | 61.27 | < 5 mm/m | nr. 036042 | WCH 04114154 | PB: Coil-Nr. 6/1/1 | 51.91 | 51.92 | OK
HCVSSG_01_-BU000018 | HCVSSG_01_ | VS01 | HCVSSG_01_ | HCVSSG_014-CR000018 | Boehler | Heraeus | Prestara | 2.26 | 2.08 | < 2° | 398184/4 | 6155 | 1.00259 | 61.22 | 61.21 | < 5 mm/m | nr. 036042 | WCH 04114154 | PB: Coil-Nr. 6/1/1 | 51.92 | 51.94 | OK
HCVSSG_01_-BU000019 | HCVSSG_01_ | VS01 | HCVSSG_01_ | HCVSSG_014-CR000019 | Boehler | Heraeus | Prestara | 2.26 | 2.08 | < 2° | 398184/4 | 6154 | 1.00259 | 61.30 | 61.26 | < 5 mm/m | nr. 036042 | WCH 04114154 | PB: Coil-Nr. 6/1/1 | 51.89 | 51.89 | OK
HCVSSG_01_-BU000020 | HCVSSG_01_ | VS01 | HCVSSG_01_ | HCVSSG_014-CR000020 | Boehler | Heraeus | Prestara | 2.26 | 2.08 | < 2° | 398184/4 | 6154 | 1.00259 | 61.31 | 61.28 | < 5 mm/m | nr. 036042 | WCH 04114154 | PB: Coil-Nr. 6/1/1 | 51.95 | 51.92 | OK
HCVSSG_01_-BU000021 | HCVSSG_01_ | VS01 | HCVSSG_01_ | HCVSSG_014-CR000021 | Boehler | Heraeus | Prestara | 2.26 | 2.08 | < 2° | 398184/4 | 6154 | 1.00259 | 61.20 | 61.23 | < 5 mm/m | nr. 036042 | WCH 04114154 | PB: Coil-Nr. 6/1/1 | 51.94 | 51.93 | OK
HCVSSG_01_-BU000022 | HCVSSG_01_ | VS01 | HCVSSG_01_ | HCVSSG_014-CR000022 | Boehler | Heraeus | Prestara | 2.26 | 2.08 | < 2° | 398184/4 | 6153 | 1.00259 | 61.28 | 61.22 | < 5 mm/m | nr. 036042 | WCH 04114154 | PB: Coil-Nr. 6/1/1 | 51.97 | 51.92 | OK
HCVSSG_01_-BU000023 | HCVSSG_01_ | VS01 | HCVSSG_01_ |  | Boehler | Heraeus | Prestara | 2.26 | 2.08 | < 2° | 398184/4 | 6154 | 1.00259 | 61.20 | 61.23 | < 5 mm/m | nr. 036042 | WCH 04114154 | PB: Coil-Nr. 6/1/1 | 51.92 | 51.88 | OK
HCVSSG_01_-BU000024 | HCVSSG_01_ | VS01 | HCVSSG_01_ | HCVSSG_014-CR000024 | Boehler | Heraeus | Prestara | 2.26 | 2.08 | < 2° | 398184/4 | 6155 | 1.00259 | 61.33 | 61.30 | < 5 mm/m | nr. 036042 | WCH 04114154 | PB: Coil-Nr. 6/1/1 | 51.97 | 51.95 | OK
HCVSSG_01_-BU000025 | HCVSSG_01_ | VS01 | HCVSSG_01_ | HCVSSG_014-CR000025 | Boehler | Heraeus | Prestara | 2.26 | 2.08 | < 2° | 398184/4 | 6154 | 1.00259 | 61.40 | 61.38 | < 5 mm/m | nr. 036042 | WCH 04114154 | PB: Coil-Nr. 6/1/1 | 51.90 | 51.87 | OK
HCVSSG_01_-BU000026 | HCVSSG_01_ | VS01 | HCVSSG_01_ | HCVSSG_014-CR000026 | Boehler | Heraeus | Prestara | 2.26 | 2.08 | < 2° | 398184/4 | 6154 | 1.00259 | 61.39 | 61.38 | < 5 mm/m | nr. 036042 | WCH 04114154 | PB: Coil-Nr. 6/1/1 | 51.92 | 51.94 | OK
HCVSSG_01_-BU000027 | HCVSSG_01_ | VS01 | HCVSSG_01_ | HCVSSG_014-CR000027 | Boehler | Heraeus | Prestara | 2.26 | 2.08 | < 2° | 398184/4 | 6154 | 1.00259 | 61.40 | 61.32 | < 5 mm/m | nr. 036042 | WCH 04114154 | PB: Coil-Nr. 6/1/1 | 51.88 | 51.90 | OK
HCVSSG_01_-BU000028 | HCVSSG_01_ | VS01 | HCVSSG_01_ | HCVSSG_014-CR000028 | Boehler | Heraeus | Prestara | 2.26 | 2.08 | < 2° | 398184/4 | 6155 | 1.00259 | 61.34 | 61.34 | < 5 mm/m | nr. 036042 | WCH 04114154 | PB: Coil-Nr. 6/1/1 | 51.86 | 51.84 | OK
HCVSSG_01_-BU000029 | HCVSSG_01_ | VS01 | HCVSSG_01_ | HCVSSG_014-CR000029 | Boehler | Heraeus | Prestara | 2.26 | 2.08 | < 2° | 398184/4 | 6155 | 1.00259 | 61.41 | 61.38 | < 5 mm/m | nr. 036042 | WCH 04114154 | PB: Coil-Nr. 6/1/1 | 51.77 | 51.66 | OK
HCVSSG_01_-BU200002 | HCVSSG_01_ | VS01 | [5 empty] | =< 3.5 | =< 3.5 | <2 |  | 6150 +/-10 |  | 61.4 +/-0.25 | 61.4 +/-0.25 | <1 |  |  |  | 51.8 +/-0.25 | 51.8 +/-0.25
HCVSSG_01_-BU200003 | HCVSSG_01_ | VS01 | HCVSSG_01_ |  | Boehler | Heraeus | RMIG | 1.201 | 1.201 | < 2 | 2 | 6155 | 1.00255 | 61.20 | 61.24 | < 1 | 540457 | WCH 10333829 | Coil-Nr. 2 | 51.67 | 51.61 | OK
HCVSSG_01_-BU200004 | HCVSSG_01_ | VS01 | HCVSSG_01_ |  | Boehler | Heraeus | RMIG | 1.201 | 1.201 | < 2 | 2 | 6155 | 1.00255 | 61.46 | 61.39 | < 1 | 540457 | WCH 10333829 | Coil-Nr. 2 | 51.91 | 51.86 | OK
HCVSSG_01_-BU200005 | HCVSSG_01_ | VS01 | HCVSSG_01_ |  | Boehler | Heraeus | RMIG | 1.201 | 1.201 | < 2 | 2 | 6155 | 1.00255 | 61.48 | 61.52 | < 1 | 540457 | WCH 10333829 | Coil-Nr. 2 | 51.92 | 51.67 | OK
HCVSSG_01_-BU200006 | HCVSSG_01_ | VS01 | HCVSSG_01_ |  | Boehler | Heraeus | RMIG | 1.201 | 1.201 | < 2 | 2 | 6150 | 1.00255 | 61.29 | 61.32 | < 1 | 540457 | WCH 10333829 | Coil-Nr. 2 | 51.99 | 51.84 | OK
HCVSSG_01_-BU200007 | HCVSSG_01_ | VS01 | HCVSSG_01_ |  | Boehler | Heraeus | RMIG | 1.203 | 1.203 | < 2 | 3 | 6155 | 1.00262 | 61.22 | 61.31 | < 1 | 540288 | WCH 10333828 | Coil-Nr. 3 | 51.88 | 51.69 | OK
HCVSSG_01_-BU200008 | HCVSSG_01_ | VS01 | HCVSSG_01_ |  | Boehler | Heraeus | RMIG | 1.203 | 1.203 | < 2 | 3 | 6155 | 1.00262 | 61.24 | 61.19 | < 1 | 540288 | WCH 10333828 | Coil-Nr. 3 | 51.86 | 51.66 | OK
HCVSSG_01_-BU200009 | HCVSSG_01_ | VS01 | HCVSSG_01_ |  | Boehler | Heraeus | RMIG | 1.203 | 1.203 | < 2 | 3 | 6154 | 1.00262 | 61.30 | 61.37 | < 1 | 540288 | WCH 10333828 | Coil-Nr. 3 | 51.81 | 51.79 | OK
HCVSSG_01_-BU200010 | HCVSSG_01_ | VS01 | HCVSSG_01_ |  | Boehler | Heraeus | RMIG | 1.203 | 1.203 | < 2 | 3 | 6155 | 1.00262 | 61.44 | 61.43 | < 1 | 540288 | WCH 10333828 | Coil-Nr. 3 | 51.95 | 51.83 | OK
HCVSSG_01_-BU200011 | HCVSSG_01_ | VS01 | HCVSSG_01_ |  | Boehler | Heraeus | RMIG | 1.203 | 1.203 | < 2 | 3 | 6156 | 1.00262 | 61.37 | 61.50 | < 1 | 540288 | WCH 10333828 | Coil-Nr. 3 | 52.03 | 51.89 | OK
HCVSSG_01_-BU200012 | HCVSSG_01_ | VS01 | HCVSSG_01_ |  | Boehler | Heraeus | RMIG | 1.203 | 1.203 | < 2 | 3 | 6156 | 1.00262 | 61.37 | 61.15 | < 1 | 540288 | WCH 10333828 | Coil-Nr. 3 | 51.56 | 51.56 | OK
HCVSSG_01_-BU200013 | HCVSSG_01_ | VS01 | HCVSSG_01_ |  | Boehler | Heraeus | RMIG | 1.203 | 1.203 | < 2 | 3 | 6157 | 1.00262 | 61.50 | 61.43 | < 1 | 540288 | WCH 10333828 | Coil-Nr. 3 | 51.99 | 51.69 | OK
HCVSSG_01_-BU200014 | HCVSSG_01_ | VS01 | HCVSSG_01_ |  | Boehler | Heraeus | RMIG | 1.203 | 1.203 | < 2 | 3 | 6158 | 1.00262 | 61.44 | 61.41 | < 1 | 540288 | WCH 10333828 | Coil-Nr. 3 | 52.03 | 51.83 | OK
HCVSSG_01_-BU200015 | HCVSSG_01_ | VS01 | HCVSSG_01_ |  | Boehler | Heraeus | RMIG | 1.203 | 1.203 | < 2 | 3 | 6159 | 1.00262 | 61.61 | 61.48 | < 1 | 540288 | WCH 10333828 | Coil-Nr. 3 | 52.03 | 51.73 | OK
HCVSSG_01_-BU200016 | HCVSSG_01_ | VS01 | HCVSSG_01_ |  | Boehler | Heraeus | RMIG | 1.203 | 1.203 | < 2 | 3 | 6158 | 1.00262 | 61.37 | 61.46 | < 1 | 540288 | WCH 10333828 | Coil-Nr. 3 | 51.98 | 51.81 | OK
HCVSSG_01_-BU200017 | HCVSSG_01_ | VS01 | HCVSSG_01_ |  | Boehler | Heraeus | RMIG | 1.203 | 1.203 | < 2 | 3 | 6157 | 1.00262 | 61.46 | 61.48 | < 1 | 540288 | WCH 10333828 | Coil-Nr. 3 | 51.90 | 51.80 | OK
HCVSSG_01_-BU200018 | HCVSSG_01_ | VS01 | HCVSSG_01_ |  | Boehler | Heraeus | RMIG | 1.203 | 1.203 | < 2 | 3 | 6157 | 1.00262 | 61.40 | 61.53 | < 1 | 540288 | WCH 10333828 | Coil-Nr. 3 | 51.93 | 51.84 | OK
HCVSSG_01_-BU200019 | HCVSSG_01_ | VS01 | HCVSSG_01_ |  | Boehler | Heraeus | RMIG | 1.203 | 1.203 | < 2 | 3 | 6157 | 1.00262 | 61.45 | 61.51 | < 1 | 540288 | WCH 10333828 | Coil-Nr. 3 | 51.97 | 51.83 | OK
HCVSSG_01_-BU200020 | HCVSSG_01_ | VS01 | HCVSSG_01_ |  | Boehler | Heraeus | RMIG | 1.203 | 1.203 | < 2 | 3 | 6157 | 1.00262 | 61.51 | 61.45 | < 1 | 540288 | WCH 10333828 | Coil-Nr. 3 | 51.96 | 51.97 | OK
HCVSSG_01_-BU200021 | HCVSSG_01_ | VS01 | HCVSSG_01_ |  | Boehler | Heraeus | RMIG | 1.203 | 1.203 | < 2 | 3 | 6157 | 1.00262 | 61.48 | 61.49 | < 1 | 540288 | WCH 10333828 | Coil-Nr. 3 | 52.02 | 51.90 | OK
HCVSSG_01_-BU200022 | HCVSSG_01_ | VS01 | HCVSSG_01_ |  | Boehler | Heraeus | RMIG | 1.203 | 1.203 | < 2 | 3 | 6157 | 1.00262 | 61.46 | 61.52 | < 1 | 540288 | WCH 10333828 | Coil-Nr. 3 | 51.99 | 51.98 | OK
HCVSSG_01_-BU200023 | HCVSSG_01_ | VS01 | HCVSSG_01_ |  | Boehler | Heraeus | RMIG | 1.203 | 1.203 | < 2 | 3 | 6157 | 1.00262 | 61.47 | 61.53 | < 1 | 540288 | WCH 10333828 | Coil-Nr. 3 | 52.02 | 51.83 | OK
HCVSSG_01_-BU200024 | HCVSSG_01_ | VS01 | HCVSSG_01_ |  | Boehler | Heraeus | RMIG | 1.203 | 1.203 | < 2 | 3 | 6157 | 1.00262 | 61.42 | 61.41 | < 1 | 540288 | WCH 10333828 | Coil-Nr. 3 | 52.00 | 51.90 | OK
HCVSSG_01_-BU200025 | HCVSSG_01_ | VS01 | HCVSSG_01_ |  | Boehler | Heraeus | RMIG | 1.203 | 1.203 | < 2 | 3 | 6157 | 1.00262 | 61.41 | 61.35 | < 1 | 540288 | WCH 10333828 | Coil-Nr. 3 | 51.92 | 51.73 | OK
HCVSSG_01_-BU200026 | HCVSSG_01_ | VS01 | HCVSSG_01_ |  | Boehler | Heraeus | RMIG | 1.203 | 1.203 | < 2 | 3 | 6157 | 1.00262 | 61.36 | 61.36 | < 1 | 540288 | WCH 10333828 | Coil-Nr. 3 | 51.94 | 51.87 | OK
HCVSSG_01_-BU200027 | HCVSSG_01_ | VS01 | HCVSSG_01_ |  | Boehler | Heraeus | RMIG | 1.202 | 1.202 | < 2 | 6/2 | 6156 | 1.00261 | 61.31 | 61.37 | < 1 | 540457 | WCH 10333830 | Coil-Nr. 6/2 | 51.80 | 51.85 | OK
HCVSSG_01_-BU200028 | HCVSSG_01_ | VS01 | HCVSSG_01_ |  | Boehler | Heraeus | RMIG | 1.203 | 1.203 | < 2 | 3 | 6150 | 1.00262 | 61.42 | 61.47 | < 1 | 540288 | WCH 10333828 | Coil-Nr. 3 | 51.92 | 51.89 | OK
HCVSSG_01_-BU200029 | HCVSSG_01_ | VS01 | HCVSSG_01_ |  | Boehler | Heraeus | RMIG | 1.201 | 1.201 | < 2 | 2 | 6152 | 1.00255 | 61.18 | 61.32 | < 1 | 540457 | WCH 10333829 | Coil-Nr. 2 | 51.98 | 52.03 | OK
HCVSSG_03_-BU000008 | HCVSSG_03_ | VS01 | HCVSSG_03_ | HCVSSG_034-CR000008 | Boehler | Heraeus | Prestara | 2.35 | 2.10 | < 2° | 398184/3 | 8837 | 1.00313 | 61.28 | 61.56 | < 5 mm/m | nr. 036041 | WCH 04114153 | PB: Coil-Nr. 5/1/1 | 51.87 | 51.74 | OK
HCVSSG_03_-BU000009 | HCVSSG_03_ | VS01 | HCVSSG_03_ |  | Boehler | Heraeus | Prestara | 2.35 | 2.10 | < 2° | 398184/3 | 8833 | 1.00313 | 61.52 | 61.58 | < 5 mm/m | nr. 036041 | WCH 04114153 | PB: Coil-Nr. 5/1/1 | 51.81 | 51.85 | OK
HCVSSG_03_-BU000010 | HCVSSG_03_ | VS01 | HCVSSG_03_ | HCVSSG_034-CR000010 | Boehler | Heraeus | Prestara | 2.35 | 2.10 | < 2° | 398184/3 | 8834 | 1.00313 | 61.28 | 61.32 | < 5 mm/m | nr. 036041 | WCH 04114153 | PB: Coil-Nr. 5/1/1 | 51.82 | 51.84 | OK
HCVSSG_03_-BU000011 | HCVSSG_03_ | VS01 | HCVSSG_03_ | HCVSSG_034-CR000011 | Boehler | Heraeus | Prestara | 2.35 | 2.10 | < 2° | 398184/3 | 8835 | 1.00313 | 61.60 | 61.59 | < 5 mm/m | nr. 036041 | WCH 04114153 | PB: Coil-Nr. 5/1/1 | 51.86 | 51.74 | OK
HCVSSG_03_-BU000012 | HCVSSG_03_ | VS01 | HCVSSG_03_ | HCVSSG_034-CR000012 | Boehler | Heraeus | Prestara | 2.26 | 2.08 | < 2° | 398184/4 | 8832 | 1.00259 | 61.49 | 61.47 | < 5 mm/m | nr. 036042 | WCH 04114154 | PB: Coil-Nr. 6/1/1 | 51.79 | 51.95 | OK
HCVSSG_03_-BU000013 | HCVSSG_03_ | VS01 | HCVSSG_03_ | HCVSSG_034-CR000013 | Boehler | Heraeus | Prestara | 2.26 | 2.08 | < 2° | 398184/4 | 8832 | 1.00259 | 61.49 | 61.50 | < 5 mm/m | nr. 036042 | WCH 04114154 | PB: Coil-Nr. 6/1/1 | 51.90 | 51.92 | OK
HCVSSG_03_-BU000014 | HCVSSG_03_ | VS01 | HCVSSG_03_ | HCVSSG_034-CR000014 | Boehler | Heraeus | Prestara | 2.26 | 2.08 | < 2° | 398184/4 | 8833 | 1.00259 | 61.55 | 61.48 | < 5 mm/m | nr. 036042 | WCH 04114154 | PB: Coil-Nr. 6/1/1 | 51.92 | 51.95 | OK
HCVSSG_03_-BU000015 | HCVSSG_03_ | VS01 | HCVSSG_03_ | HCVSSG_034-CR000015 | Boehler | Heraeus | Prestara | 2.26 | 2.08 | < 2° | 398184/4 | 8832 | 1.00259 | 61.51 | 61.50 | < 5 mm/m | nr. 036042 | WCH 04114154 | PB: Coil-Nr. 6/1/1 | 51.96 | 51.95 | OK
HCVSSG_03_-BU000016 | HCVSSG_03_ | VS01 | HCVSSG_03_ | HCVSSG_034-CR000016 | Boehler | Heraeus | Prestara | 2.26 | 2.08 | < 2° | 398184/4 | 8832 | 1.00259 | 61.25 | 61.37 | < 5 mm/m | nr. 036042 | WCH 04114154 | PB: Coil-Nr. 6/1/1 | 51.99 | 52.04 | OK
HCVSSG_03_-BU000017 | HCVSSG_03_ | VS01 | HCVSSG_03_ | HCVSSG_034-CR000017 | Boehler | Heraeus | Prestara | 2.26 | 2.08 | < 2° | 398184/4 | 8832 | 1.00259 | 61.29 | 61.35 | < 5 mm/m | nr. 036042 | WCH 04114154 | PB: Coil-Nr. 6/1/1 | 51.94 | 51.94 | OK
HCVSSG_03_-BU000018 | HCVSSG_03_ | VS01 | HCVSSG_03_ | HCVSSG_034-CR000018 | Boehler | Heraeus | Prestara | 2.26 | 2.08 | < 2° | 398184/4 | 8832 | 1.00259 | 61.26 | 61.21 | < 5 mm/m | nr. 036042 | WCH 04114154 | PB: Coil-Nr. 6/1/1 | 51.98 | 51.93 | OK
HCVSSG_03_-BU200001 | HCVSSG_03_ | VS01 | [5 empty] | =< 3.5 | =< 3.5 | <2 |  | 8830 +/-10 |  | 61.4 +/-0.25 | 61.4 +/-0.25 | <1 |  |  |  | 51.8 +/-0.25 | 51.8 +/-0.25
HCVSSG_03_-BU200002 | HCVSSG_03_ | VS01 | HCVSSG_03_ |  | Boehler | Heraeus | RMIG | 1.201 | 1.201 | <2 | 2 | 8835 | 1.00255 | 61.53 | 61.24 | <1 | 540457 | WCH 10333829 | Coil-Nr. 2 | 51.76 | 51.63 | OK
HCVSSG_03_-BU200003 | HCVSSG_03_ | VS01 | HCVSSG_03_ |  | Boehler | Heraeus | RMIG | 1.201 | 1.201 | <2 | 2 | 8835 | 1.00255 | 61.34 | 61.38 | <1 | 540457 | WCH 10333829 | Coil-Nr. 2 | 51.94 | 51.68 | OK
HCVSSG_03_-BU200004 | HCVSSG_03_ | VS01 | HCVSSG_03_ |  | Boehler | Heraeus | RMIG | 1.203 | 1.203 | <2 | 3 | 8832 | 1.00262 | 61.37 | 61.31 | <1 | 540288 | WCH 10333828 | Coil-Nr. 3 | 52.02 | 52.02 | OK
HCVSSG_03_-BU200005 | HCVSSG_03_ | VS01 | [5 empty] | =< 3.5 | =< 3.5 | <2 |  | 8830 +/-10 |  | 61.4 +/-0.25 | 61.4 +/-0.25 | <1 |  |  |  | 51.8 +/-0.25 | 51.8 +/-0.25
HCVSSG_03_-BU200006 | HCVSSG_03_ | VS01 | [5 empty] | =< 3.5 | =< 3.5 | <2 |  | 8830 +/-10 |  | 61.4 +/-0.25 | 61.4 +/-0.25 | <1 |  |  |  | 51.8 +/-0.25 | 51.8 +/-0.25
HCVSSG_03_-BU200007 | HCVSSG_03_ | VS01 | HCVSSG_03_ |  | Boehler | Heraeus | RMIG | 1.203 | 1.203 | <2 | 3 | 8832 | 1.00262 | 61.44 | 61.35 | <1 | 540288 | WCH 10333828 | Coil-Nr. 3 | 51.95 | 51.56 | OK
HCVSSG_03_-BU200008 | HCVSSG_03_ | VS01 | [5 empty] | =< 3.5 | =< 3.5 | <2 |  | 8830 +/-10 |  | 61.4 +/-0.25 | 61.4 +/-0.25 | <1 |  |  |  | 51.8 +/-0.25 | 51.8 +/-0.25
HCVSSG_03_-BU200009 | HCVSSG_03_ | VS01 | HCVSSG_03_ |  | Boehler | Heraeus | RMIG | 1.203 | 1.203 | <2 | 3 | 8836 | 1.00262 | 61.47 | 61.42 | <1 | 540288 | WCH 10333828 | Coil-Nr. 3 | 51.77 | 51.85 | OK
HCVSSG_03_-BU200010 | HCVSSG_03_ | VS01 | HCVSSG_03_ |  | Boehler | Heraeus | RMIG | 1.203 | 1.203 | <2 | 3 | 8836 | 1.00262 | 61.35 | 61.33 | <1 | 540288 | WCH 10333828 | Coil-Nr. 3 | 51.93 | 51.74 | OK
HCVSSG_03_-BU200011 | HCVSSG_03_ | VS01 | HCVSSG_03_ |  | Boehler | Heraeus | RMIG | 1.203 | 1.203 | <2 | 3 | 8837 | 1.00262 | 61.58 | 61.54 | <1 | 540288 | WCH 10333828 | Coil-Nr. 3 | 51.88 | 51.95 | OK
HCVSSG_03_-BU200012 | HCVSSG_03_ | VS01 | HCVSSG_03_ |  | Boehler | Heraeus | RMIG | 1.203 | 1.203 | <2 | 3 | 8836 | 1.00262 | 61.42 | 61.44 | <1 | 540288 | WCH 10333828 | Coil-Nr. 3 | 51.82 | 51.77 | OK
HCVSSG_03_-BU200013 | HCVSSG_03_ | VS01 | HCVSSG_03_ |  | Boehler | Heraeus | RMIG | 1.203 | 1.203 | <2 | 3 | 8836 | 1.00262 | 61.50 | 61.33 | <1 | 540288 | WCH 10333828 | Coil-Nr. 3 | 51.94 | 51.76 | OK
HCVSSG_03_-BU200014 | HCVSSG_03_ | VS01 | HCVSSG_03_ |  | Boehler | Heraeus | RMIG | 1.203 | 1.203 | <2 | 3 | 8836 | 1.00262 | 61.37 | 61.46 | <1 | 540288 | WCH 10333828 | Coil-Nr. 3 | 51.86 | 51.79 | OK
HCVSSG_03_-BU200015 | HCVSSG_03_ | VS01 | HCVSSG_03_ |  | Boehler | Heraeus | RMIG | 1.203 | 1.203 | <2 | 3 | 8837 | 1.00262 | 61.39 | 61.35 | <1 | 540288 | WCH 10333828 | Coil-Nr. 3 | 51.99 | 51.82 | OK
HCVSSG_03_-BU200016 | HCVSSG_03_ | VS01 | HCVSSG_03_ |  | Boehler | Heraeus | RMIG | 1.203 | 1.203 | <2 | 3 | 8836 | 1.00262 | 61.46 | 61.32 | <1 | 540288 | WCH 10333828 | Coil-Nr. 3 | 51.98 | 51.78 | OK
HCVSSG_03_-BU200017 | HCVSSG_03_ | VS01 | HCVSSG_03_ |  | Boehler | Heraeus | RMIG | 1.203 | 1.203 | <2 | 3 | 8837 | 1.00262 | 61.36 | 61.58 | <1 | 540288 | WCH 10333828 | Coil-Nr. 3 | 51.92 | 51.75 | OK
HCVSSG_03_-BU200018 | HCVSSG_03_ | VS01 | HCVSSG_03_ |  | Boehler | Heraeus | RMIG | 1.203 | 1.203 | <2 | 3 | 8831 | 1.00262 | 61.34 | 61.41 | <1 | 540288 | WCH 10333828 | Coil-Nr. 3 | 51.78 | 51.69 | OK
HCVSSG_03_-BU200019 | HCVSSG_03_ | VS01 | HCVSSG_03_ |  | Boehler | Heraeus | RMIG | 1.203 | 1.203 | <2 | 3 | 8830 | 1.00262 | 61.36 | 61.50 | <1 | 540288 | WCH 10333828 | Coil-Nr. 3 | 51.61 | 51.62 | OK
HCVSSG_03_-BU200020 | HCVSSG_03_ | VS01 | HCVSSG_03_ |  | Boehler | Heraeus | RMIG | 1.201 | 1.201 | <2 | 2 | 8829 | 1.00255 | 61.40 | 61.30 | <1 | 540457 | WCH 10333829 | Coil-Nr. 2 | 51.71 | 51.80 | OK
HCVSSG_03_-BU200021 | HCVSSG_03_ | VS01 | HCVSSG_03_ |  | Boehler | Heraeus | RMIG | 1.201 | 1.201 | <2 | 2 | 8827 | 1.00255 | 61.40 | 61.50 | <1 | 540457 | WCH 10333829 | Coil-Nr. 2 | 51.90 | 51.80 | OK
HCVSSG_04_-BU000002 | HCVSSG_04_ | VS01 | HCVSSG_04_ | HCVSSG_044-CR000002 | Boehler | Heraeus | Prestara | 2.35 | 2.10 | < 2° | 398184/3 | 9795 | 1.00313 | 61.55 | 61.54 | < 5 mm/m | nr. 036041 | WCH 04114153 | PB: Coil-Nr. 5/1/1 | 51.96 | 51.92 | OK
HCVSSG_04_-BU000006 | HCVSSG_04_ | VS01 | HCVSSG_04_ | HCVSSG_046-CR000006 | Boehler | Heraeus | Prestara | 2.26 | 2.08 | < 2° | 398184/4 | 9796 | 1.00259 | 61.53 | 61.46 | < 5 mm/m | nr. 036042 | WCH 04114154 | PB: Coil-Nr. 6/1/1 | 51.86 | 51.91 | OK
HCVSSG_04_-BU000007 | HCVSSG_04_ | VS01 | HCVSSG_04_ | HCVSSG_046-CR000007 | Boehler | Heraeus | Prestara | 2.26 | 2.08 | < 2° | 398184/4 | 9796 | 1.00259 | 61.51 | 61.47 | < 5 mm/m | nr. 036042 | WCH 04114154 | PB: Coil-Nr. 6/1/1 | 51.95 | 51.92 | OK
HCVSSG_04_-BU000008 | HCVSSG_04_ | VS01 | HCVSSG_04_ | HCVSSG_044-CR000008 | Boehler | Heraeus | Prestara | 2.26 | 2.08 | < 2° | 398184/4 | 9795 | 1.00259 | 61.50 | 61.55 | < 5 mm/m | nr. 036042 | WCH 04114154 | PB: Coil-Nr. 6/1/1 | 51.90 | 51.88 | OK
HCVSSG_04_-BU000009 | HCVSSG_04_ | VS01 | HCVSSG_04_ | HCVSSG_044-CR000009 | Boehler | Heraeus | Prestara | 2.26 | 2.08 | < 2° | 398184/4 | 9796 | 1.00259 | 61.59 | 61.60 | < 5 mm/m | nr. 036042 | WCH 04114154 | PB: Coil-Nr. 6/1/1 | 51.92 | 51.88 | OK
HCVSSG_04_-BU000010 | HCVSSG_04_ | VS01 | HCVSSG_04_ | HCVSSG_044-CR000010 | Boehler | Heraeus | Prestara | 2.26 | 2.08 | < 2° | 398184/4 | 9796 | 1.00259 | 61.55 | 61.58 | < 5 mm/m | nr. 036042 | WCH 04114154 | PB: Coil-Nr. 6/1/1 | 51.91 | 51.90 | OK
HCVSSG_04_-BU000011 | HCVSSG_04_ | VS01 | HCVSSG_04_ | HCVSSG_044-CR000011 | Boehler | Heraeus | Prestara | 2.26 | 2.08 | < 2° | 398184/4 | 9795 | 1.00259 | 61.50 | 61.32 | < 5 mm/m | nr. 036042 | WCH 04114154 | PB: Coil-Nr. 6/1/1 | 51.96 | 51.81 | OK
HCVSSG_04_-BU000012 | HCVSSG_04_ | VS01 | HCVSSG_04_ | HCVSSG_046-CR000012 | Boehler | Heraeus | Prestara | 2.26 | 2.08 | < 2° | 398184/4 | 9796 | 1.00259 | 61.32 | 61.30 | < 5 mm/m | nr. 036042 | WCH 04114154 | PB: Coil-Nr. 6/1/1 | 51.87 | 51.88 | OK
HCVSSG_04_-BU000013 | HCVSSG_04_ | VS01 | HCVSSG_04_ |  | Boehler | Heraeus | Prestara | 2.26 | 2.08 | < 2° | 398184/4 | 9796 | 1.00259 | 61.33 | 61.29 | < 5 mm/m | nr. 036042 | WCH 04114154 | PB: Coil-Nr. 6/1/1 | 51.86 | 52.04 | OK
HCVSSG_04_-BU000014 | HCVSSG_04_ | VS01 | HCVSSG_04_ | HCVSSG_046-CR000014 | Boehler | Heraeus | Prestara | 2.26 | 2.08 | < 2° | 398184/4 | 9796 | 1.00259 | 61.29 | 61.39 | < 5 mm/m | nr. 036042 | WCH 04114154 | PB: Coil-Nr. 6/1/1 | 51.93 | 51.98 | OK
HCVSSG_04_-BU000015 | HCVSSG_04_ | VS01 | HCVSSG_04_ | HCVSSG_046-CR000015 | Boehler | Heraeus | Prestara | 2.26 | 2.08 | < 2° | 398184/4 | 9796 | 1.00259 | 61.33 | 61.23 | < 5 mm/m | nr. 036042 | WCH 04114154 | PB: Coil-Nr. 6/1/1 | 51.90 | 51.91 | OK
HCVSSG_04_-BU000016 | HCVSSG_04_ | VS01 | HCVSSG_04_ |  | Boehler | Heraeus | Prestara | 2.26 | 2.08 | <2 | 398184/4 | 9795 +/-10 | 1.00259 | 61.4 +/-0.25 | 61.4 +/-0.25 | <1 | nr. 036042 | WCH 04114154 | PB: Coil-Nr. 6/1/1 | 51.8 +/-0.25 | 51.8 +/-0.25 | OK
HCVSSG_04_-BU200000 | HCVSSG_04_ | VS01 | [5 empty] | =< 3.5 | =< 3.5 | <2 |  | 9795 +/-10 |  | 61.4 +/-0.25 | 61.4 +/-0.25 | <1 |  |  |  | 51.8 +/-0.25 | 51.8 +/-0.25
HCVSSG_04_-BU200001 | HCVSSG_04_ | VS01 | HCVSSG_04_ |  | Boehler | Heraeus | RMIG | 1.203 | 1.203 | <2 | 3 | 9799 | 1.00262 | 61.29 | 61.30 | <1 | 540288 | WCH 10333828 | Coil-Nr. 3 | 51.88 | 51.84 | OK
HCVSSG_04_-BU200002 | HCVSSG_04_ | VS01 | HCVSSG_04_ |  | Boehler | Heraeus | RMIG | 1.203 | 1.203 | <2 | 3 | 9798 | 1.00262 | 61.33 | 61.30 | <1 | 540288 | WCH 10333828 | Coil-Nr. 3 | 51.91 | 51.80 | OK
HCVSSG_04_-BU200003 | HCVSSG_04_ | VS01 | HCVSSG_04_ |  | Boehler | Heraeus | RMIG | 1.203 | 1.203 | <2 | 3 | 9798 | 1.00262 | 61.31 | 61.32 | <1 | 540288 | WCH 10333828 | Coil-Nr. 3 | 51.95 | 51.78 | OK
HCVSSG_04_-BU200004 | HCVSSG_04_ | VS01 | HCVSSG_04_ |  | Boehler | Heraeus | RMIG | 1.203 | 1.203 | <2 | 3 | 9797 | 1.00262 | 61.36 | 61.22 | <1 | 540288 | WCH 10333828 | Coil-Nr. 3 | 51.92 | 51.73 | OK
HCVSSG_04_-BU200005 | HCVSSG_04_ | VS01 | HCVSSG_04_ |  | Boehler | Heraeus | RMIG | 1.203 | 1.203 | <2 | 3 | 9798 | 1.00262 | 61.37 | 61.27 | <1 | 540288 | WCH 10333828 | Coil-Nr. 3 | 51.90 | 51.81 | OK
HCVSSG_04_-BU200006 | HCVSSG_04_ | VS01 | HCVSSG_04_ |  | Boehler | Heraeus | RMIG | 1.203 | 1.203 | <2 | 3 | 9796 | 1.00262 | 61.24 | 61.25 | <1 | 540288 | WCH 10333828 | Coil-Nr. 3 | 51.95 | 51.81 | OK
HCVSSG_04_-BU200007 | HCVSSG_04_ | VS01 | HCVSSG_04_ |  | Boehler | Heraeus | RMIG | 1.203 | 1.203 | <2 | 3 | 9796 | 1.00262 | 61.17 | 61.33 | <1 | 540288 | WCH 10333828 | Coil-Nr. 3 | 51.86 | 51.85 | OK
HCVSSG_04_-BU200008 | HCVSSG_04_ | VS01 | HCVSSG_04_ |  | Boehler | Heraeus | RMIG | 1.203 | 1.203 | <2 | 3 | 9799 | 1.00262 | 61.30 | 61.37 | <1 | 540288 | WCH 10333828 | Coil-Nr. 3 | 51.89 | 51.96 | OK
HCVSSG_04_-BU200009 | HCVSSG_04_ | VS01 | HCVSSG_04_ |  | Boehler | Heraeus | RMIG | 1.203 | 1.203 | <2 | 3 | 9797 | 1.00262 | 61.27 | 61.31 | <1 | 540288 | WCH 10333828 | Coil-Nr. 3 | 52.02 | 51.73 | OK
HCVSSG_04_-BU200010 | HCVSSG_04_ | VS01 | HCVSSG_04_ |  | Boehler | Heraeus | RMIG | 1.203 | 1.203 | <2 | 3 | 9798 | 1.00262 | 61.35 | 61.36 | <1 | 540288 | WCH 10333828 | Coil-Nr. 3 | 51.98 | 51.82 | OK
HCVSSG_04_-BU200011 | HCVSSG_04_ | VS01 | HCVSSG_04_ |  | Boehler | Heraeus | RMIG | 1.203 | 1.203 | <2 | 3 | 9802 | 1.00262 | 61.46 | 61.40 | <1 | 540288 | WCH 10333828 | Coil-Nr. 3 | 51.97 | 51.88 | OK
HCVSSG_04_-BU200012 | HCVSSG_04_ | VS01 | HCVSSG_04_ |  | Boehler | Heraeus | RMIG | 1.203 | 1.203 | <2 | 3 | 9797 | 1.00262 | 61.44 | 61.33 | <1 | 540288 | WCH 10333828 | Coil-Nr. 3 | 52.04 | 51.84 | OK
HCVSSG_04_-BU200013 | HCVSSG_04_ | VS01 | HCVSSG_04_ |  | Boehler | Heraeus | RMIG | 1.203 | 1.203 | <2 | 3 | 9802 | 1.00262 | 61.52 | 61.53 | <1 | 540288 | WCH 10333828 | Coil-Nr. 3 | 51.93 | 51.99 | OK
HCVSSG_04_-BU200014 | HCVSSG_04_ | VS01 | HCVSSG_04_ |  | Boehler | Heraeus | RMIG | 1.203 | 1.203 | <2 | 3 | 9795 | 1.00262 | 61.55 | 61.62 | <1 | 540288 | WCH 10333828 | Coil-Nr. 3 | 51.88 | 51.96 | OK
HCVSSG_04_-BU200015 | HCVSSG_04_ | VS01 | HCVSSG_04_ |  | Boehler | Heraeus | RMIG | 1.203 | 1.203 | <2 | 3 | 9793 | 1.00262 | 61.36 | 61.42 | <1 | 540288 | WCH 10333828 | Coil-Nr. 3 | 52.01 | 51.98 | OK
HCVSSG_04_-BU200016 | HCVSSG_04_ | VS01 | HCVSSG_04_ |  | Boehler | Heraeus | RMIG | 1.203 | 1.203 | <2 | 3 | 9798 | 1.00262 | 61.23 | 61.32 | <1 | 540288 | WCH 10333828 | Coil-Nr. 3 | 52.02 | 51.91 | OK
HCVSSG_04_-BU200017 | HCVSSG_04_ | VS01 | HCVSSG_04_ |  | Boehler | Heraeus | RMIG | 1.203 | 1.203 | <2 | 3 | 9796 | 1.00262 | 61.32 | 61.62 | <1 | 540288 | WCH 10333828 | Coil-Nr. 3 | 51.70 | 51.69 | OK
HCVSSG_04_-BU200018 | HCVSSG_04_ | VS01 | HCVSSG_04_ |  | Boehler | Heraeus | RMIG | 1.203 | 1.203 | <2 | 3 | 9803 | 1.00262 | 61.50 | 61.42 | <1 | 540288 | WCH 10333828 | Coil-Nr. 3 | 51.91 | 51.95 | OK
HCVSSG_05_-BU000002 | HCVSSG_05_ | VS01 | HCVSSG_05_ |  | Boehler | Heraeus | Prestara | 2.35 | 2.10 | < 2° | 398184/3 | 12165 | 1.00313 | 61.51 | 61.52 | < 5 mm/m | nr. 036041 | WCH 04114153 | PB: Coil-Nr. 5/1/1 | 51.93 | 51.93 | OK
HCVSSG_05_-BU000003 | HCVSSG_05_ | VS01 | HCVSSG_05_ | HCVSSG_054-CR000003 | Boehler | Heraeus | Prestara | 2.35 | 2.10 | < 2° | 398184/3 | 12166 | 1.00313 | 61.48 | 61.52 | < 5 mm/m | nr. 036041 | WCH 04114153 | PB: Coil-Nr. 5/1/1 | 51.98 | 51.83 | OK
HCVSSG_05_-BU000004 | HCVSSG_05_ | VS01 | HCVSSG_05_ | HCVSSG_054-CR000004 | Boehler | Heraeus | Prestara | 2.26 | 2.08 | < 2° | 398184/4 | 12168 | 1.00259 | 61.52 | 61.50 | < 5 mm/m | nr. 036042 | WCH 04114154 | PB: Coil-Nr. 6/1/1 | 51.74 | 51.78 | OK
HCVSSG_05_-BU000005 | HCVSSG_05_ | VS01 | HCVSSG_05_ |  | Boehler | Heraeus | Prestara | 2.26 | 2.08 | < 2° | 398184/4 | 12155 | 1.00259 | 61.52 | 61.55 | < 5 mm/m | nr. 036042 | WCH 04114154 | PB: Coil-Nr. 6/1/1 | 51.77 | 51.80 | OK
HCVSSG_05_-BU000006 | HCVSSG_05_ | VS01 | HCVSSG_05_ | HCVSSG_054-CR000006 | Boehler | Heraeus | Prestara | 2.26 | 2.08 | < 2° | 398184/4 | 12161 | 1.00259 | 61.53 | 61.51 | < 5 mm/m | nr. 036042 | WCH 04114154 | PB: Coil-Nr. 6/1/1 | 51.80 | 51.97 | OK
HCVSSG_05_-BU000007 | HCVSSG_05_ | VS01 | HCVSSG_05_ | HCVSSG_054-CR000007 | Boehler | Heraeus | Prestara | 2.26 | 2.08 | < 2° | 398184/4 | 12160 | 1.00259 | 61.52 | 61.53 | < 5 mm/m | nr. 036042 | WCH 04114154 | PB: Coil-Nr. 6/1/1 | 51.83 | 51.92 | OK
HCVSSG_05_-BU000008 | HCVSSG_05_ | VS01 | HCVSSG_05_ | HCVSSG_054-CR000008 | Boehler | Heraeus | Prestara | 2.26 | 2.08 | < 2° | 398184/4 | 12160 | 1.00259 | 61.52 | 61.49 | < 5 mm/m | nr. 036042 | WCH 04114154 | PB: Coil-Nr. 6/1/1 | 51.88 | 51.83 | OK
HCVSSG_05_-BU000009 | HCVSSG_05_ | VS01 | HCVSSG_05_ | HCVSSG_054-CR000009 | Boehler | Heraeus | Prestara | 2.26 | 2.08 | < 2° | 398184/4 | 12161 | 1.00259 | 61.53 | 61.56 | < 5 mm/m | nr. 036042 | WCH 04114154 | PB: Coil-Nr. 6/1/1 | 51.81 | 51.88 | OK
HCVSSG_05_-BU000010 | HCVSSG_05_ | VS01 | HCVSSG_05_ |  | Boehler | Heraeus | Prestara | 2.26 | 2.08 | < 2° | 398184/4 | 12158 | 1.00259 | 61.33 | 61.34 | < 5 mm/m | nr. 036042 | WCH 04114154 | PB: Coil-Nr. 6/1/1 | 51.70 | 51.82 | OK
HCVSSG_05_-BU000011 | HCVSSG_05_ | VS01 | HCVSSG_05_ | HCVSSG_054-CR000011 | Boehler | Heraeus | Prestara | 2.26 | 2.08 | < 2° | 398184/4 | 12158 | 1.00259 | 61.50 | 61.49 | < 5 mm/m | nr. 036042 | WCH 04114154 | PB: Coil-Nr. 6/1/1 | 51.88 | 51.82 | OK
HCVSSG_05_-BU000012 | HCVSSG_05_ | VS01 | HCVSSG_05_ | HCVSSG_054-CR000012 | Boehler | Heraeus | Prestara | 2.26 | 2.08 | < 2° | 398184/4 | 12158 | 1.00259 | 61.52 | 61.48 | < 5 mm/m | nr. 036042 | WCH 04114154 | PB: Coil-Nr. 6/1/1 | 51.84 | 51.80 | OK
HCVSSG_05_-BU000013 | HCVSSG_05_ | VS01 | HCVSSG_05_ | HCVSSG_054-CR000013 | Boehler | Heraeus | Prestara | 2.26 | 2.08 | < 2° | 398184/4 | 12158 | 1.00259 | 61.49 | 61.51 | < 5 mm/m | nr. 036042 | WCH 04114154 | PB: Coil-Nr. 6/1/1 | 51.81 | 51.86 | OK
HCVSSG_05_-BU000014 | HCVSSG_05_ | VS01 | HCVSSG_05_ | HCVSSG_054-CR000014 | Boehler | Heraeus | Prestara | 2.26 | 2.08 | < 2° | 398184/4 | 12159 | 1.00259 | 61.53 | 61.55 | < 5 mm/m | nr. 036042 | WCH 04114154 | PB: Coil-Nr. 6/1/1 | 51.90 | 51.87 | OK
HCVSSG_05_-BU000015 | HCVSSG_05_ | VS01 | HCVSSG_05_ | HCVSSG_054-CR000015 | Boehler | Heraeus | Prestara | 2.26 | 2.08 | < 2° | 398184/4 | 12159 | 1.00259 | 61.50 | 61.31 | < 5 mm/m | nr. 036042 | WCH 04114154 | PB: Coil-Nr. 6/1/1 | 51.88 | 51.84 | OK
HCVSSG_05_-BU000016 | HCVSSG_05_ | VS01 | HCVSSG_05_ | HCVSSG_054-CR000016 | Boehler | Heraeus | Prestara | 2.26 | 2.08 | < 2° | 398184/4 | 12158 | 1.00259 | 61.29 | 61.29 | < 5 mm/m | nr. 036042 | WCH 04114154 | PB: Coil-Nr. 6/1/1 | 51.81 | 51.77 | OK
HCVSSG_05_-BU000017 | HCVSSG_05_ | VS01 | HCVSSG_05_ | HCVSSG_054-CR000017 | Boehler | Heraeus | Prestara | 2.26 | 2.08 | < 2° | 398184/4 | 12159 | 1.00259 | 61.55 | 61.52 | < 5 mm/m | nr. 036042 | WCH 04114154 | PB: Coil-Nr. 6/1/1 | 51.80 | 51.82 | OK
HCVSSG_05_-BU000018 | HCVSSG_05_ | VS01 | HCVSSG_05_ | HCVSSG_054-CR000018 | Boehler | Heraeus | Prestara | 2.26 | 2.08 | < 2° | 398184/4 | 12158 | 1.00259 | 61.28 | 61.53 | < 5 mm/m | nr. 036042 | WCH 04114154 | PB: Coil-Nr. 6/1/1 | 51.86 | 51.87 | OK
HCVSSG_05_-BU200004 | HCVSSG_05_ | VS01 | [5 empty] | =< 3.5 | =< 3.5 | <2 |  | 12160 +/-10 |  | 61.4 +/-0.25 | 61.4 +/-0.25 | <1 |  |  |  | 51.8 +/-0.25 | 51.8 +/-0.25
HCVSSG_05_-BU200005 | HCVSSG_05_ | VS01 | HCVSSG_05_ |  | Boehler | Heraeus | RMIG | 1.201 | 1.201 | <2 | 2 | 12170 | 1.00255 | 61.47 | 61.59 | <1 | 540457 | WCH 10333829 | Coil-Nr. 2 | 51.83 | 51.68 | OK
HCVSSG_05_-BU200006 | HCVSSG_05_ | VS01 | HCVSSG_05_ |  | Boehler | Heraeus | RMIG | 1.201 | 1.201 | <2 | 2 | 12157 | 1.00255 | 61.43 | 61.44 | <1 | 540457 | WCH 10333829 | Coil-Nr. 2 | 52.04 | 51.96 | OK
HCVSSG_05_-BU200007 | HCVSSG_05_ | VS01 | [5 empty] | =< 3.5 | =< 3.5 | <2 |  | 12160 +/-10 |  | 61.4 +/-0.25 | 61.4 +/-0.25 | <1 |  |  |  | 51.8 +/-0.25 | 51.8 +/-0.25
HCVSSG_05_-BU200008 | HCVSSG_05_ | VS01 | [5 empty] | =< 3.5 | =< 3.5 | <2 |  | 12160 +/-10 |  | 61.4 +/-0.25 | 61.4 +/-0.25 | <1 |  |  |  | 51.8 +/-0.25 | 51.8 +/-0.25
HCVSSG_05_-BU200009 | HCVSSG_05_ | VS01 | HCVSSG_05_ |  | Boehler | Heraeus | RMIG | 1.201 | 1.201 | <2 | 2 | 12160 | 1.00255 | 61.38 | 61.40 | <1 | 540457 | WCH 10333829 | Coil-Nr. 2 | 51.76 | 51.75 | OK
HCVSSG_05_-BU200010 | HCVSSG_05_ | VS01 | HCVSSG_05_ |  | Boehler | Heraeus | RMIG | 1.201 | 1.201 | <2 | 2 | 12160 | 1.00255 | 61.24 | 61.20 | <1 | 540457 | WCH 10333829 | Coil-Nr. 2 | 51.79 | 51.87 | OK
HCVSSG_05_-BU200011 | HCVSSG_05_ | VS01 | HCVSSG_05_ |  | Boehler | Heraeus | RMIG | 1.201 | 1.201 | <2 | 2 | 12160 | 1.00255 | 61.43 | 61.45 | <1 | 540457 | WCH 10333829 | Coil-Nr. 2 | 51.97 | 51.73 | OK
HCVSSG_05_-BU200012 | HCVSSG_05_ | VS01 | HCVSSG_05_ |  | Boehler | Heraeus | RMIG | 1.201 | 1.201 | <2 | 2 | 12160 | 1.00255 | 61.43 | 61.39 | <1 | 540457 | WCH 10333829 | Coil-Nr. 2 | 51.84 | 51.63 | OK
HCVSSG_05_-BU200013 | HCVSSG_05_ | VS01 | HCVSSG_05_ |  | Boehler | Heraeus | RMIG | 1.201 | 1.201 | <2 | 2 | 12160 | 1.00255 | 61.35 | 61.28 | <1 | 540457 | WCH 10333829 | Coil-Nr. 2 | 51.76 | 51.74 | OK
HCVSSG_05_-BU200014 | HCVSSG_05_ | VS01 | HCVSSG_05_ |  | Boehler | Heraeus | RMIG | 1.203 | 1.203 | <2 | 3 | 12158 | 1.00262 | 61.24 | 61.47 | <1 | 540288 | WCH 10333828 | Coil-Nr. 3 | 51.86 | 51.70 | OK
HCVSSG_05_-BU200015 | HCVSSG_05_ | VS01 | HCVSSG_05_ |  | Boehler | Heraeus | RMIG | 1.203 | 1.203 | <2 | 3 | 12158 | 1.00262 | 61.23 | 61.19 | <1 | 540288 | WCH 10333828 | Coil-Nr. 3 | 51.89 | 51.80 | OK
HCVSSG_05_-BU200016 | HCVSSG_05_ | VS01 | HCVSSG_05_ |  | Boehler | Heraeus | RMIG | 1.203 | 1.203 | <2 | 3 | 12163 | 1.00262 | 61.19 | 61.29 | <1 | 540288 | WCH 10333828 | Coil-Nr. 3 | 51.90 | 51.75 | OK
HCVSSG_05_-BU200017 | HCVSSG_05_ | VS01 | HCVSSG_05_ |  | Boehler | Heraeus | RMIG | 1.203 | 1.203 | <2 | 3 | 12163 | 1.00262 | 61.25 | 61.19 | <1 | 540288 | WCH 10333828 | Coil-Nr. 3 | 51.89 | 51.74 | OK
HCVSSG_05_-BU200018 | HCVSSG_05_ | VS01 | HCVSSG_05_ |  | Boehler | Heraeus | RMIG | 1.203 | 1.203 | <2 | 3 | 12163 | 1.00262 | 61.25 | 61.28 | <1 | 540288 | WCH 10333828 | Coil-Nr. 3 | 51.79 | 51.71 | OK
HCVSSG_05_-BU200019 | HCVSSG_05_ | VS01 | HCVSSG_05_ |  | Boehler | Heraeus | RMIG | 1.203 | 1.203 | <2 | 3 | 12163 | 1.00262 | 61.21 | 61.21 | <1 | 540288 | WCH 10333828 | Coil-Nr. 3 | 51.78 | 51.72 | OK
HCVSSG_05_-BU200020 | HCVSSG_05_ | VS01 | HCVSSG_05_ |  | Boehler | Heraeus | RMIG | 1.203 | 1.203 | <2 | 3 | 12163 | 1.00262 | 61.21 | 61.24 | <1 | 540288 | WCH 10333828 | Coil-Nr. 3 | 51.76 | 51.67 | OK
HCVSSG_05_-BU200021 | HCVSSG_05_ | VS01 | HCVSSG_05_ |  | Boehler | Heraeus | RMIG | 1.203 | 1.203 | <2 | 3 | 12163 | 1.00262 | 61.18 | 61.22 | <1 | 540288 | WCH 10333828 | Coil-Nr. 3 | 51.91 | 51.69 | OK
HCVSSG_05_-BU200022 | HCVSSG_05_ | VS01 | HCVSSG_05_ |  | Boehler | Heraeus | RMIG | 1.203 | 1.203 | <2 | 3 | 12163 | 1.00262 | 61.23 | 61.21 | <1 | 540288 | WCH 10333828 | Coil-Nr. 3 | 51.74 | 51.77 | OK
HCVSSG_05_-BU200023 | HCVSSG_05_ | VS01 | HCVSSG_05_ |  | Boehler | Heraeus | RMIG | 1.203 | 1.203 | <2 | 3 | 12163 | 1.00262 | 61.22 | 61.26 | <1 | 540288 | WCH 10333828 | Coil-Nr. 3 | 51.83 | 51.84 | OK
HCVSSG_05_-BU200024 | HCVSSG_05_ | VS01 | HCVSSG_05_ |  | Boehler | Heraeus | RMIG | 1.203 | 1.203 | <2 | 3 | 12162 | 1.00262 | 61.22 | 61.30 | <1 | 540288 | WCH 10333828 | Coil-Nr. 3 | 51.76 | 51.78 | OK
HCVSSG_05_-BU200025 | HCVSSG_05_ | VS01 | HCVSSG_05_ |  | Boehler | Heraeus | RMIG | 1.203 | 1.203 | <2 | 3 | 12163 | 1.00262 | 61.32 | 61.28 | <1 | 540288 | WCH 10333828 | Coil-Nr. 3 | 51.84 | 51.75 | OK
HCVSSG_05_-BU200026 | HCVSSG_05_ | VS01 | HCVSSG_05_ |  | Boehler | Heraeus | RMIG | 1.202 | 1.202 | <2 | 6/2 | 12165 | 1.00261 | 61.42 | 61.47 | <1 | 540457 | WCH 10333830 | Coil-Nr. 6/2 | 51.91 | 51.77 | OK
HCVSSG_05_-BU200027 | HCVSSG_05_ | VS01 | HCVSSG_05_ |  | Boehler | Heraeus | RMIG | 1.202 | 1.202 | <2 | 6/2 | 12166 | 1.00261 | 61.65 | 61.47 | <1 | 540457 | WCH 10333830 | Coil-Nr. 6/2 | 51.82 | 51.80 | OK
HCVSSG_05_-BU200028 | HCVSSG_05_ | VS01 | HCVSSG_05_ |  | Boehler | Heraeus | RMIG | 1.202 | 1.202 | <2 | 6/2 | 12165 | 1.00261 | 61.41 | 61.48 | <1 | 540457 | WCH 10333830 | Coil-Nr. 6/2 | 51.71 | 51.76 | OK
HCVSSG_05_-BU200029 | HCVSSG_05_ | VS01 | HCVSSG_05_ |  | Boehler | Heraeus | RMIG | 1.202 | 1.202 | <2 | 6/2 | 12165 | 1.00261 | 61.56 | 61.37 | <1 | 540457 | WCH 10333830 | Coil-Nr. 6/2 | 51.88 | 51.77 | OK
HCVSSG_05_-BU200030 | HCVSSG_05_ | VS01 | HCVSSG_05_ |  | Boehler | Heraeus | RMIG | 1.202 | 1.202 | <2 | 6/2 | 12165 | 1.00261 | 61.54 | 61.48 | <1 | 540457 | WCH 10333830 | Coil-Nr. 6/2 | 51.90 | 51.82 | OK
HCVSSG_05_-BU200031 | HCVSSG_05_ | VS01 | HCVSSG_05_ |  | Boehler | Heraeus | RMIG | 1.202 | 1.202 | <2 | 6/2 | 12165 | 1.00261 | 61.53 | 61.41 | <1 | 540457 | WCH 10333830 | Coil-Nr. 6/2 | 51.98 | 51.93 | OK
HCVSSG_05_-BU200032 | HCVSSG_05_ | VS01 | HCVSSG_05_ |  | Boehler | Heraeus | RMIG | 1.202 | 1.202 | <2 | 6/2 | 12165 | 1.00261 | 61.42 | 61.43 | <1 | 540457 | WCH 10333830 | Coil-Nr. 6/2 | 51.94 | 51.78 | OK
HCVSSG_05_-BU200033 | HCVSSG_05_ | VS01 | HCVSSG_05_ |  | Boehler | Heraeus | RMIG | 1.202 | 1.202 | <2 | 6/2 | 12165 | 1.00261 | 61.52 | 51.59 | <1 | 540457 | WCH 10333830 | Coil-Nr. 6/2 | 52.00 | 51.87 | OK
HCVSSG_05_-BU200034 | HCVSSG_05_ | VS01 | HCVSSG_05_ |  | Boehler | Heraeus | RMIG | 1.201 | 1.201 | <2 | 2 | 12165 | 1.00255 | 61.55 | 61.58 | <1 | 540457 | WCH 10333829 | Coil-Nr. 2 | 51.98 | 51.92 | OK
HCVSSG_05_-BU200035 | HCVSSG_05_ | VS01 | HCVSSG_05_ |  | Boehler | Heraeus | RMIG | 1.201 | 1.201 | <2 | 2 | 12160 | 1.00255 | 61.25 | 61.19 | <1 | 540457 | WCH 10333829 | Coil-Nr. 2 | 51.96 | 51.87 | OK
HCVSSG_07_-BU000001 | HCVSSG_07_ | VS01 | HCVSSG_07_ | HCVSSG_076-CR000001 | Boehler | Heraeus | Prestara | 2.35 | 2.10 | < 2° | 398184/3 | 13286 | 1.00313 | 61.56 | 61.5 | < 5 mm/m | nr. 036041 | WCH 04114153 | PB: Coil-Nr. 5/1/1 | 51.76 | 51.92 | OK
HCVSSG_07_-BU000002 | HCVSSG_07_ | VS01 | HCVSSG_07_ |  | Boehler | Heraeus | Prestara | 2.35 | 2.10 | < 2° | 398184/3 | 13286 | 1.00313 | 61.56 | 61.56 | < 5 mm/m | nr. 036041 | WCH 04114153 | PB: Coil-Nr. 5/1/1 | 51.80 | 51.80 | OK
HCVSSG_07_-BU000003 | HCVSSG_07_ | VS01 | HCVSSG_07_ | HCVSSG_076-CR000003 | Boehler | Heraeus | Prestara | 2.35 | 2.10 | < 2° | 398184/3 | 13286 | 1.00313 | 61.45 | 61.57 | < 5 mm/m | nr. 036041 | WCH 04114153 | PB: Coil-Nr. 5/1/1 | 51.86 | 51.88 | OK
HCVSSG_07_-BU000004 | HCVSSG_07_ | VS01 | HCVSSG_07_ | HCVSSG_076-CR000004 | Boehler | Heraeus | Prestara | 2.35 | 2.10 | < 2° | 398184/3 | 13287 | 1.00313 | 61.50 | 61.58 | < 5 mm/m | nr. 036041 | WCH 04114153 | PB: Coil-Nr. 5/1/1 | 51.77 | 51.80 | OK
HCVSSG_07_-BU000005 | HCVSSG_07_ | VS01 | HCVSSG_07_ | HCVSSG_076-CR000005 | Boehler | Heraeus | Prestara | 2.35 | 2.10 | < 2° | 398184/3 | 13287 | 1.00313 | 61.53 | 61.55 | < 5 mm/m | nr. 036041 | WCH 04114153 | PB: Coil-Nr. 5/1/1 | 51.63 | 51.78 | OK
HCVSSG_07_-BU000006 | HCVSSG_07_ | VS01 | HCVSSG_07_ | HCVSSG_076-CR000002 | Boehler | Heraeus | Prestara | 2.35 | 2.10 | < 2° | 398184/3 | 13286 | 1.00313 | 61.56 | 61.60 | < 5 mm/m | nr. 036041 | WCH 04114153 | PB: Coil-Nr. 5/1/1 | 51.73 | 51.77 | OK
HCVSSG_07_-BU000007 | HCVSSG_07_ | VS01 | HCVSSG_07_ | HCVSSG_074-CR000007 | Boehler | Heraeus | Prestara | 2.35 | 2.10 | < 2° | 398184/3 | 13285 | 1.00313 | 61.62 | 61.60 | < 5 mm/m | nr. 036041 | WCH 04114153 | PB: Coil-Nr. 5/1/1 | 51.79 | 51.80 | OK
HCVSSG_07_-BU000008 | HCVSSG_07_ | VS01 | HCVSSG_07_ | HCVSSG_074-CR000008 | Boehler | Heraeus | Prestara | 2.35 | 2.10 | < 2° | 398184/3 | 13282 | 1.00313 | 61.52 | 61.56 | < 5 mm/m | nr. 036041 | WCH 04114153 | PB: Coil-Nr. 5/1/1 | 51.90 | 51.79 | OK
HCVSSG_07_-BU000009 | HCVSSG_07_ | VS01 | HCVSSG_07_ | HCVSSG_074-CR000009 | Boehler | Heraeus | Prestara | 2.35 | 2.10 | < 2° | 398184/3 | 13283 | 1.00313 | 61.57 | 61.60 | < 5 mm/m | nr. 036041 | WCH 04114153 | PB: Coil-Nr. 5/1/1 | 51.73 | 51.78 | OK
HCVSSG_07_-BU000010 | HCVSSG_07_ | VS01 | HCVSSG_07_ |  | Boehler | Heraeus | Prestara | 2.35 | 2.10 | < 2° | 398184/3 | 13285 | 1.00313 | 61.58 | 61.60 | < 5 mm/m | nr. 036041 | WCH 04114153 | PB: Coil-Nr. 5/1/1 | 51.72 | 51.65 | OK
HCVSSG_07_-BU000012 | HCVSSG_07_ | VS01 | HCVSSG_07_ | HCVSSG_074-CR000012 | Boehler | Heraeus | Prestara | 2.35 | 2.10 | < 2° | 398184/3 | 13286 | 1.00313 | 61.33 | 61.50 | < 5 mm/m | nr. 036041 | WCH 04114153 | PB: Coil-Nr. 5/1/1 | 51.89 | 51.88 | OK
HCVSSG_07_-BU000013 | HCVSSG_07_ | VS01 | HCVSSG_07_ | HCVSSG_074-CR000013 | Boehler | Heraeus | Prestara | 2.35 | 2.10 | < 2° | 398184/3 | 13285 | 1.00313 | 61.24 | 61.31 | < 5 mm/m | nr. 036041 | WCH 04114153 | PB: Coil-Nr. 5/1/1 | 51.98 | 51.96 | OK
HCVSSG_07_-BU000014 | HCVSSG_07_ | VS01 | HCVSSG_07_ |  | Boehler | Heraeus | Prestara | 2.26 | 2.08 | < 2° | 398184/4 | 13280 | 1.00259 | 61.39 | 61.39 | < 5 mm/m | nr. 036042 | WCH 04114154 | PB: Coil-Nr. 6/1/1 | 51.87 | 51.90 | OK
HCVSSG_07_-BU000015 | HCVSSG_07_ | VS01 | HCVSSG_07_ |  | Boehler | Heraeus | Prestara | 2.26 | 2.08 | < 2° | 398184/4 | 13280 | 1.00259 | 61.39 | 61.36 | < 5 mm/m | nr. 036042 | WCH 04114154 | PB: Coil-Nr. 6/1/1 | 51.84 | 51.88 | OK
HCVSSG_07_-BU000016 | HCVSSG_07_ | VS01 | HCVSSG_07_ |  | Boehler | Heraeus | Prestara | 2.26 | 2.08 | < 2° | 398184/4 | 13280 | 1.00259 | 61.38 | 61.40 | < 5 mm/m | nr. 036042 | WCH 04114154 | PB: Coil-Nr. 6/1/1 | 51.87 | 51.91 | OK
HCVSSG_07_-BU200002 | HCVSSG_07_ | VS01 | [5 empty] | =< 3.5 | =< 3.5 | <2 |  | 13280 +/-10 |  | 61.4 +/-0.25 | 61.4 +/-0.25 | <1 |  |  |  | 51.8 +/-0.25 | 51.8 +/-0.25
HCVSSG_07_-BU200003 | HCVSSG_07_ | VS01 | HCVSSG_07_ |  | Boehler | Heraeus | RMIG | 1.201 | 1.201 | <2 | 2 | 13286 | 1.00255 | 61.42 | 61.31 | <1 | 540457 | WCH 10333829 | Coil-Nr. 2 | 51.93 | 51.83 | OK
HCVSSG_07_-BU200004 | HCVSSG_07_ | VS01 | HCVSSG_07_ |  | Boehler | Heraeus | RMIG | 1.201 | 1.201 | <2 | 2 | 13285 | 1.00255 | 61.36 | 61.42 | <1 | 540457 | WCH 10333829 | Coil-Nr. 2 | 51.91 | 51.79 | OK
HCVSSG_07_-BU200005 | HCVSSG_07_ | VS01 | [5 empty] | =< 3.5 | =< 3.5 | <2 |  | 13280 +/-10 |  | 61.4 +/-0.25 | 61.4 +/-0.25 | <1 |  |  |  | 51.8 +/-0.25 | 51.8 +/-0.25
HCVSSG_07_-BU200006 | HCVSSG_07_ | VS01 | [5 empty] | =< 3.5 | =< 3.5 | <2 |  | 13280 +/-10 |  | 61.4 +/-0.25 | 61.4 +/-0.25 | <1 |  |  |  | 51.8 +/-0.25 | 51.8 +/-0.25
HCVSSG_07_-BU200007 | HCVSSG_07_ | VS01 | [5 empty] | =< 3.5 | =< 3.5 | <2 |  | 13280 +/-10 |  | 61.4 +/-0.25 | 61.4 +/-0.25 | <1 |  |  |  | 51.8 +/-0.25 | 51.8 +/-0.25
HCVSSG_07_-BU200008 | HCVSSG_07_ | VS01 | [5 empty] | =< 3.5 | =< 3.5 | <2 |  | 13280 +/-10 |  | 61.4 +/-0.25 | 61.4 +/-0.25 | <1 |  |  |  | 51.8 +/-0.25 | 51.8 +/-0.25
HCVSSG_07_-BU200009 | HCVSSG_07_ | VS01 | HCVSSG_07_ |  | Boehler | Heraeus | RMIG | 1.201 | 1.201 | <2 | 2 | 13280 | 1.00255 | 61.38 | 61.45 | <1 | 540457 | WCH 10333829 | Coil-Nr. 2 | 51.93 | 51.90 | OK
HCVSSG_07_-BU200010 | HCVSSG_07_ | VS01 | [5 empty] | =< 3.5 | =< 3.5 | <2 |  | 13280 +/-10 |  | 61.4 +/-0.25 | 61.4 +/-0.25 | <1 |  |  |  | 51.8 +/-0.25 | 51.8 +/-0.25
HCVSSG_07_-BU200011 | HCVSSG_07_ | VS01 | [5 empty] | =< 3.5 | =< 3.5 | <2 |  | 13280 +/-10 |  | 61.4 +/-0.25 | 61.4 +/-0.25 | <1 |  |  |  | 51.8 +/-0.25 | 51.8 +/-0.25
HCVSSG_07_-BU200012 | HCVSSG_07_ | VS01 | HCVSSG_07_ |  | Boehler | Heraeus | RMIG | 1.201 | 1.201 | <2 | 2 | 13284 | 1.00255 | 61.63 | 61.62 | <1 | 540457 | WCH 10333829 | Coil-Nr. 2 | 52.12 | 52.02 | OK
HCVSSG_07_-BU200013 | HCVSSG_07_ | VS01 | [5 empty] | =< 3.5 | =< 3.5 | <2 |  | 13280 +/-10 |  | 61.4 +/-0.25 | 61.4 +/-0.25 | <1 |  |  |  | 51.8 +/-0.25 | 51.8 +/-0.25
HCVSSG_07_-BU200014 | HCVSSG_07_ | VS01 | [5 empty] | =< 3.5 | =< 3.5 | <2 |  | 13280 +/-10 |  | 61.4 +/-0.25 | 61.4 +/-0.25 | <1 |  |  |  | 51.8 +/-0.25 | 51.8 +/-0.25
HCVSSG_07_-BU200015 | HCVSSG_07_ | VS01 | [5 empty] | =< 3.5 | =< 3.5 | <2 |  | 13280 +/-10 |  | 61.4 +/-0.25 | 61.4 +/-0.25 | <1 |  |  |  | 51.8 +/-0.25 | 51.8 +/-0.25
HCVSSG_07_-BU200016 | HCVSSG_07_ | VS01 | [5 empty] | =< 3.5 | =< 3.5 | <2 |  | 13280 +/-10 |  | 61.4 +/-0.25 | 61.4 +/-0.25 | <1 |  |  |  | 51.8 +/-0.25 | 51.8 +/-0.25
HCVSSG_07_-BU200017 | HCVSSG_07_ | VS01 | HCVSSG_07_ |  | Boehler | Heraeus | RMIG | 1.201 | 1.201 | <2 | 2 | 13279 | 1.00255 | 61.20 | 61.20 | <1 | 540457 | WCH 10333829 | Coil-Nr. 2 | 51.75 | 51.86 | OK
HCVSSG_07_-BU200018 | HCVSSG_07_ | VS01 | HCVSSG_07_ |  | Boehler | Heraeus | RMIG | 1.201 | 1.201 | <2 | 2 | 13289 | 1.00255 | 61.28 | 61.43 | <1 | 540457 | WCH 10333829 | Coil-Nr. 2 | 51.71 | 51.73 | OK
HCVSSG_07_-BU200019 | HCVSSG_07_ | VS01 | HCVSSG_07_ |  | Boehler | Heraeus | RMIG | 1.201 | 1.201 | <2 | 2 | 13285 | 1.00255 | 61.56 | 61.23 | <1 | 540457 | WCH 10333829 | Coil-Nr. 2 | 51.90 | 51.95 | OK
HCVSSG_07_-BU200020 | HCVSSG_07_ | VS01 | HCVSSG_07_ |  | Boehler | Heraeus | RMIG | 1.201 | 1.201 | <2 | 2 | 13283 | 1.00255 | 61.18 | 61.35 | <1 | 540457 | WCH 10333829 | Coil-Nr. 2 | 52.00 | 51.93 | OK
HCVSSG_07_-BU200021 | HCVSSG_07_ | VS01 | HCVSSG_07_ |  | Boehler | Heraeus | RMIG | 1.201 | 1.201 | <2 | 2 | 13284 | 1.00255 | 61.55 | 61.57 | <1 | 540457 | WCH 10333829 | Coil-Nr. 2 | 51.72 | 51.75 | OK
HCVSSG_07_-BU200022 | HCVSSG_07_ | VS01 | HCVSSG_07_ |  | Boehler | Heraeus | RMIG | 1.201 | 1.201 | <2 | 2 | 13283 | 1.00255 | 61.45 | 61.51 | <1 | 540457 | WCH 10333829 | Coil-Nr. 2 | 51.94 | 51.71 | OK
HCVSSG_07_-BU200023 | HCVSSG_07_ | VS01 | HCVSSG_07_ |  | Boehler | Heraeus | RMIG | 1.201 | 1.201 | <2 | 2 | 13281 | 1.00255 | 61.53 | 61.47 | <1 | 540457 | WCH 10333829 | Coil-Nr. 2 | 51.76 | 51.69 | OK
HCVSSG_07_-BU200024 | HCVSSG_07_ | VS01 | HCVSSG_07_ |  | Boehler | Heraeus | RMIG | 1.201 | 1.201 | <2 | 2 | 13287 | 1.00255 | 61.28 | 61.41 | <1 | 540457 | WCH 10333829 | Coil-Nr. 2 | 51.95 | 51.83 | OK
HCVSSG_07_-BU200025 | HCVSSG_07_ | VS01 | HCVSSG_07_ |  | Boehler | Heraeus | RMIG | 1.203 | 1.203 | <2 | 3 | 13282 | 1.00262 | 61.28 | 61.49 | <1 | 540288 | WCH 10333828 | Coil-Nr. 3 | 51.96 | 51.82 | OK
HCVSSG_07_-BU200026 | HCVSSG_07_ | VS01 | HCVSSG_07_ |  | Boehler | Heraeus | RMIG | 1.203 | 1.203 | <2 | 3 | 13282 | 1.00262 | 61.26 | 61.25 | <1 | 540288 | WCH 10333828 | Coil-Nr. 3 | 51.95 | 51.86 | OK
HCVSSG_07_-BU200027 | HCVSSG_07_ | VS01 | HCVSSG_07_ |  | Boehler | Heraeus | RMIG | 1.202 | 1.202 | <2 | 6/2 | 13285 | 1.00261 | 61.52 | 61.52 | <1 | 540457 | WCH 10333830 | Coil-Nr. 6/2 | 51.91 | 51.93 | OK
HCVSSG_07_-BU200028 | HCVSSG_07_ | VS01 | HCVSSG_07_ |  | Boehler | Heraeus | RMIG | 1.202 | 1.202 | <2 | 6/2 | 13285 | 1.00261 | 61.42 | 61.37 | <1 | 540457 | WCH 10333830 | Coil-Nr. 6/2 | 51.94 | 51.85 | OK
HCVSSG_07_-BU200029 | HCVSSG_07_ | VS01 | HCVSSG_07_ |  | Boehler | Heraeus | RMIG | 1.202 | 1.202 | <2 | 6/2 | 13287 | 1.00261 | 61.32 | 61.54 | <1 | 540457 | WCH 10333830 | Coil-Nr. 6/2 | 51.98 | 51.93 | OK
HCVSSG_07_-BU200030 | HCVSSG_07_ | VS01 | HCVSSG_07_ |  | Boehler | Heraeus | RMIG | 1.202 | 1.202 | <2 | 6/2 | 13285 | 1.00261 | 61.52 | 61.53 | <1 | 540457 | WCH 10333830 | Coil-Nr. 6/2 | 51.90 | 51.76 | OK
HCVSSG_07_-BU200031 | HCVSSG_07_ | VS01 | HCVSSG_07_ |  | Boehler | Heraeus | RMIG | 1.202 | 1.202 | <2 | 6/2 | 13285 | 1.00261 | 61.51 | 61.50 | <1 | 540457 | WCH 10333830 | Coil-Nr. 6/2 | 51.88 | 51.90 | OK
HCVSSG_07_-BU200032 | HCVSSG_07_ | VS01 | HCVSSG_07_ |  | Boehler | Heraeus | RMIG | 1.202 | 1.202 | <2 | 6/2 | 13285 | 1.00261 | 61.59 | 61.57 | <1 | 540457 | WCH 10333830 | Coil-Nr. 6/2 | 51.99 | 51.78 | OK
HCVSSG_08_-BU000001 | HCVSSG_08_ | VS01 | HCVSSG_08_ | HCVSSL_015-CR000006 | Boehler | Heraeus | Prestara | 2.35 | 2.10 | < 2° | 398184/3 | 834 | 1.00313 | 61.46 | 61.56 | < 5 mm/m | nr. 036041 | WCH 04114153 | PB: Coil-Nr. 5/1/1 | 51.96 | 51.92 | OK
HCVSSG_08_-BU000002 | HCVSSG_08_ | VS01 | HCVSSG_08_ | HCVSSL_016-CR000015 | Boehler | Heraeus | Prestara | 2.35 | 2.10 | < 2° | 398184/3 | 830 | 1.00313 | 61.56 | 61.54 | < 5 mm/m | nr. 036041 | WCH 04114153 | PB: Coil-Nr. 5/1/1 | 51.93 | 51.90 | OK
HCVSSG_08_-BU000003 | HCVSSG_08_ | VS01 | HCVSSG_08_ | HCVSSL_015-CR000003 | Boehler | Heraeus | Prestara | 2.26 | 2.08 | < 2° | 398184/4 | 835 | 1.00259 | 61.51 | 61.50 | < 5 mm/m | nr. 036042 | WCH 04114154 | PB: Coil-Nr. 6/1/1 | 51.74 | 51.77 | OK
HCVSSG_08_-BU000004 | HCVSSG_08_ | VS01 | HCVSSG_08_ | HCVSSL_015-CR000014 | Boehler | Heraeus | Prestara | 2.26 | 2.08 | < 2° | 398184/4 | 835 | 1.00259 | 61.54 | 61.55 | < 5 mm/m | nr. 036042 | WCH 04114154 | PB: Coil-Nr. 6/1/1 | 51.85 | 51.83 | OK
HCVSSG_08_-BU000005 | HCVSSG_08_ | VS01 | HCVSSG_08_ | HCVSSL_015-CR000018 | Boehler | Heraeus | Prestara | 2.26 | 2.08 | < 2° | 398184/4 | 835 | 1.00259 | 61.48 | 61.50 | < 5 mm/m | nr. 036042 | WCH 04114154 | PB: Coil-Nr. 6/1/1 | 51.91 | 51.98 | OK
HCVSSG_08_-BU000006 | HCVSSG_08_ | VS01 | HCVSSG_08_ | HCVSSL_015-CR000012 | Boehler | Heraeus | Prestara | 2.26 | 2.08 | < 2° | 398184/4 | 835 | 1.00259 | 61.27 | 61.28 | < 5 mm/m | nr. 036042 | WCH 04114154 | PB: Coil-Nr. 6/1/1 | 51.89 | 51.94 | OK
HCVSSG_08_-BU000007 | HCVSSG_08_ | VS01 | HCVSSG_08_ | HCVSSL_016-CR000004 | Boehler | Heraeus | Prestara | 2.26 | 2.08 | < 2° | 398184/4 | 835 | 1.00259 | 61.29 | 61.23 | < 5 mm/m | nr. 036042 | WCH 04114154 | PB: Coil-Nr. 6/1/1 | 51.94 | 51.96 | OK
HCVSSG_08_-BU000008 | HCVSSG_08_ | VS01 | HCVSSG_08_ | HCVSSL_016-CR000016 | Boehler | Heraeus | Prestara | 2.26 | 2.08 | < 2° | 398184/4 | 837 | 1.00259 | 61.28 | 61.25 | < 5 mm/m | nr. 036042 | WCH 04114154 | PB: Coil-Nr. 6/1/1 | 51.90 | 51.89 | OK
HCVSSG_08_-BU000009 | HCVSSG_08_ | VS01 | HCVSSG_08_ | HCVSSL_016-CR000002 | Boehler | Heraeus | Prestara | 2.26 | 2.08 | < 2° | 398184/4 | 833 | 1.00259 | 61.31 | 61.24 | < 5 mm/m | nr. 036042 | WCH 04114154 | PB: Coil-Nr. 6/1/1 | 51.89 | 51.89 | OK
HCVSSG_08_-BU000010 | HCVSSG_08_ | VS01 | HCVSSG_08_ | HCVSSL_016-CR000001 | Boehler | Heraeus | Prestara | 2.26 | 2.08 | < 2° | 398184/4 | 835 | 1.00259 | 61.22 | 61.24 | < 5 mm/m | nr. 036042 | WCH 04114154 | PB: Coil-Nr. 6/1/1 | 51.96 | 51.90 | OK
HCVSSG_10_-BU000003 | HCVSSG_10_ | VS01 | HCVSSG_10_ |  | Boehler | Heraeus | Prestara | 2.26 | 2.08 | < 2° | 398184/4 | 2054 | 1.00259 | 61.38 | 61.40 | < 5 mm/m | nr. 036042 | WCH 04114154 | PB: Coil-Nr. 6/1/1 | 51.94 | 51.89 | OK
HCVSSG_10_-BU000004 | HCVSSG_10_ | VS01 | HCVSSG_10_ | HCVSSG_104-CR000004 | Boehler | Heraeus | Prestara | 2.26 | 2.08 | < 2° | 398184/4 | 2055 | 1.00259 | 61.39 | 61.40 | < 5 mm/m | nr. 036042 | WCH 04114154 | PB: Coil-Nr. 6/1/1 | 51.89 | 51.92 | OK
HCVSSG_10_-BU000005 | HCVSSG_10_ | VS01 | HCVSSG_10_ | HCVSSG_104-CR000005 | Boehler | Heraeus | Prestara | 2.26 | 2.08 | < 2° | 398184/4 | 2054 | 1.00259 | 61.40 | 61.41 | < 5 mm/m | nr. 036042 | WCH 04114154 | PB: Coil-Nr. 6/1/1 | 51.89 | 51.90 | OK
HCVSSG_10_-BU000006 | HCVSSG_10_ | VS01 | HCVSSG_10_ | HCVSSG_104-CR000006 | Boehler | Heraeus | Prestara | 2.26 | 2.08 | < 2° | 398184/4 | 2055 | 1.00259 | 61.37 | 61.39 | < 5 mm/m | nr. 036042 | WCH 04114154 | PB: Coil-Nr. 6/1/1 | 51.90 | 51.93 | OK
HCVSSG_10_-BU200000 | HCVSSG_10_ | VS01 | [5 empty] | =< 3.5 | =< 3.5 | <2 |  | 2050 +/-10 |  | 61.4 +/-0.25 | 61.4 +/-0.25 | <1 |  |  |  | 51.8 +/-0.25 | 51.8 +/-0.25
HCVSSG_10_-BU200001 | HCVSSG_10_ | VS01 | HCVSSG_10_ |  | Boehler | Heraeus | RMIG | 1.201 | 1.201 | <2 | 2 | 2053 | 1.00255 | 61.16 | 61.43 | <1 | 540457 | WCH 10333829 | Coil-Nr. 2 | 61.61 | 51.65 | OK
HCVSSG_10_-BU200002 | HCVSSG_10_ | VS01 | HCVSSG_10_ |  | Boehler | Heraeus | RMIG | 1.201 | 1.201 | <2 | 2 | 2051 | 1.00255 | 61.21 | 61.34 | <1 | 540457 | WCH 10333829 | Coil-Nr. 2 | 61.67 | 61.63 | OK
HCVSSG_10_-BU200003 | HCVSSG_10_ | VS01 | HCVSSG_10_ |  | Boehler | Heraeus | RMIG | 1.201 | 1.201 | <2 | 2 | 2052 | 1.00255 | 61.24 | 61.17 | <1 | 540457 | WCH 10333829 | Coil-Nr. 2 | 61.82 | 51.78 | OK
HCVSSG_10_-BU200004 | HCVSSG_10_ | VS01 | HCVSSG_10_ |  | Boehler | Heraeus | RMIG | 1.201 | 1.201 | <2 | 2 | 2052 | 1.00255 | 61.47 | 61.53 | <1 | 540457 | WCH 10333829 | Coil-Nr. 2 | 51.78 | 51.93 | OK
HCVSSG_10_-BU200005 | HCVSSG_10_ | VS01 | HCVSSG_10_ |  | Boehler | Heraeus | RMIG | 1.202 | 1.202 | <2 | 6/2 | 2054 | 1.00261 | 61.51 | 61.32 | <1 | 540457 | WCH 10333830 | Coil-Nr. 6/2 | 51.86 | 51.70 | OK
HCVSSG_10_-BU200006 | HCVSSG_10_ | VS01 | HCVSSG_10_ |  | Boehler | Heraeus | RMIG | 1.202 | 1.202 | <2 | 6/2 | 2052 | 1.00261 | 61.38 | 61.42 | <1 | 540457 | WCH 10333830 | Coil-Nr. 6/2 | 51.99 | 51.86 | OK
HCVSSG_10_-BU200007 | HCVSSG_10_ | VS01 | HCVSSG_10_ |  | Boehler | Heraeus | RMIG | 1.202 | 1.202 | <2 | 6/2 | 2052 | 1.00261 | 61.45 | 61.40 | <1 | 540457 | WCH 10333830 | Coil-Nr. 6/2 | 52.01 | 51.84 | OK
HCVSSG_32_-BU000001 | HCVSSG_32_ | VS01 | HCVSSG_32_ | HCVSSG_324-CR000001 | Boehler | Heraeus | Prestara | 2.35 | 2.10 | < 2° | 398184/3 | 1754 | 1.00313 | 61.32 | 61.35 | < 5 mm/m | nr. 036041 | WCH 04114153 | PB: Coil-Nr. 5/1/1 | 51.99 | 52.00 | OK
HCVSSG_32_-BU000002 | HCVSSG_32_ | VS01 | HCVSSG_32_ | HCVSSG_324-CR000002 | Boehler | Heraeus | Prestara | 2.35 | 2.10 | < 2° | 398184/3 | 1759 | 1.00313 | 61.54 | 61.52 | < 5 mm/m | nr. 036041 | WCH 04114153 | PB: Coil-Nr. 5/1/1 | 51.84 | 51.89 | OK
HCVSSG_32_-BU000003 | HCVSSG_32_ | VS01 | HCVSSG_32_ | HCVSSG_324-CR000003 | Boehler | Heraeus | Prestara | 2.26 | 2.08 | < 2° | 398184/4 | 1754 | 1.00259 | 61.36 | 61.33 | < 5 mm/m | nr. 036042 | WCH 04114154 | PB: Coil-Nr. 6/1/1 | 51.85 | 51.90 | OK
HCVSSG_32_-BU000004 | HCVSSG_32_ | VS01 | HCVSSG_32_ | HCVSSG_324-CR000004 | Boehler | Heraeus | Prestara | 2.26 | 2.08 | < 2° | 398184/4 | 1754 | 1.00259 | 61.49 | 61.50 | < 5 mm/m | nr. 036042 | WCH 04114154 | PB: Coil-Nr. 6/1/1 | 51.85 | 51.88 | OK
HCVSSG_32_-BU000005 | HCVSSG_32_ | VS01 | HCVSSG_32_ | HCVSSG_324-CR000005 | Boehler | Heraeus | Prestara | 2.26 | 2.08 | < 2° | 398184/4 | 1755 | 1.00259 | 61.52 | 61.50 | < 5 mm/m | nr. 036042 | WCH 04114154 | PB: Coil-Nr. 6/1/1 | 51.91 | 51.88 | OK
HCVSSG_32_-BU000006 | HCVSSG_32_ | VS01 | HCVSSG_32_ | HCVSSG_324-CR000006 | Boehler | Heraeus | Prestara | 2.26 | 2.08 | < 2° | 398184/4 | 1754 | 1.00259 | 61.40 | 61.40 | < 5 mm/m | nr. 036042 | WCH 04114154 | PB: Coil-Nr. 6/1/1 | 51.79 | 51.84 | OK
HCVSSG_32_-BU000007 | HCVSSG_32_ | VS01 | HCVSSG_32_ | HCVSSG_324-CR000007 | Boehler | Heraeus | Prestara | 2.26 | 2.08 | < 2° | 398184/4 | 1754 | 1.00259 | 61.42 | 61.43 | < 5 mm/m | nr. 036042 | WCH 04114154 | PB: Coil-Nr. 6/1/1 | 51.79 | 51.83 | OK
HCVSSG_32_-BU000008 | HCVSSG_32_ | VS01 | HCVSSG_32_ |  | Boehler | Heraeus | Prestara | 2.26 | 2.08 | < 2° | 398184/4 | 1754 | 1.00259 | 61.43 | 61.45 | < 5 mm/m | nr. 036042 | WCH 04114154 | PB: Coil-Nr. 6/1/1 | 51.80 | 51.86 | OK
HCVSSG_32_-BU000009 | HCVSSG_32_ | VS01 | HCVSSG_32_ | HCVSSG_324-CR000009 | Boehler | Heraeus | Prestara | 2.26 | 2.08 | < 2° | 398184/4 | 1753 | 1.00259 | 61.44 | 61.44 | < 5 mm/m | nr. 036042 | WCH 04114154 | PB: Coil-Nr. 6/1/1 | 51.81 | 51.85 | OK
HCVSSG_32_-BU000010 | HCVSSG_32_ | VS01 | HCVSSG_32_ | HCVSSG_324-CR000010 | Boehler | Heraeus | Prestara | 2.26 | 2.08 | < 2° | 398184/4 | 1753 | 1.00259 | 61.46 | 61.34 | < 5 mm/m | nr. 036042 | WCH 04114154 | PB: Coil-Nr. 6/1/1 | 51.86 | 51.86 | OK
HCVSSG_32_-BU000011 | HCVSSG_32_ | VS01 | HCVSSG_32_ | HCVSSG_324-CR000011 | Boehler | Heraeus | Prestara | 2.26 | 2.08 | < 2° | 398184/4 | 1752 | 1.00259 | 61.41 | 61.38 | < 5 mm/m | nr. 036042 | WCH 04114154 | PB: Coil-Nr. 6/1/1 | 51.88 | 51.90 | OK
HCVSSG_32_-BU000012 | HCVSSG_32_ | VS01 | HCVSSG_32_ | HCVSSG_324-CR000012 | Boehler | Heraeus | Prestara | 2.26 | 2.08 | < 2° | 398184/4 | 1752 | 1.00259 | 61.40 | 61.39 | < 5 mm/m | nr. 036042 | WCH 04114154 | PB: Coil-Nr. 6/1/1 | 51.90 | 51.89 | OK
HCVSSG_32_-BU000013 | HCVSSG_32_ | VS01 | HCVSSG_32_ | HCVSSG_324-CR000013 | Boehler | Heraeus | Prestara | 2.26 | 2.08 | < 2° | 398184/4 | 1752 | 1.00259 | 61.41 | 61.40 | < 5 mm/m | nr. 036042 | WCH 04114154 | PB: Coil-Nr. 6/1/1 | 51.90 | 51.92 | OK
HCVSSG_32_-BU000014 | HCVSSG_32_ | VS01 | HCVSSG_32_ | HCVSSG_324-CR000014 | Boehler | Heraeus | Prestara | 2.26 | 2.08 | < 2° | 398184/4 | 1752 | 1.00259 | 61.42 | 61.40 | < 5 mm/m | nr. 036042 | WCH 04114154 | PB: Coil-Nr. 6/1/1 | 51.87 | 51.93 | OK
HCVSSG_32_-BU000015 | HCVSSG_32_ | VS01 | HCVSSG_32_ | HCVSSG_324-CR000015 | Boehler | Heraeus | Prestara | 2.26 | 2.08 | < 2° | 398184/4 | 1752 | 1.00259 | 61.40 | 61.38 | < 5 mm/m | nr. 036042 | WCH 04114154 | PB: Coil-Nr. 6/1/1 | 51.90 | 51.90 | OK
HCVSSG_32_-BU000017 | HCVSSG_32_ | VS01 | HCVSSG_32_ | HCVSSG_324-CR000017 | Boehler | Heraeus | Prestara | 2.26 | 2.08 | < 2° | 398184/4 | 1752 | 1.00259 | 61.41 | 61.43 | < 5 mm/m | nr. 036042 | WCH 04114154 | PB: Coil-Nr. 6/1/1 | 51.87 | 51.90 | OK
HCVSSG_32_-BU000018 | HCVSSG_32_ | VS01 | HCVSSG_32_ | HCVSSG_324-CR000018 | Boehler | Heraeus | Prestara | 2.26 | 2.08 | < 2° | 398184/4 | 1750 | 1.00259 | 61.39 | 61.39 | < 5 mm/m | nr. 036042 | WCH 04114154 | PB: Coil-Nr. 6/1/1 | 51.88 | 51.90 | OK
HCVSSG_32_-BU200000 | HCVSSG_32_ | VS01 | [5 empty] | =< 3.5 | =< 3.5 | <2 |  | 1750 +/-10 |  | 61.4 +/-0.25 | 61.4 +/-0.25 | <1 |  |  |  | 51.8 +/-0.25 | 51.8 +/-0.25
HCVSSG_32_-BU200001 | HCVSSG_32_ | VS01 | HCVSSG_32_ |  | Boehler | Heraeus | RMIG | 1.201 | 1.201 | <2 | 2 | 1753 | 1.00255 | 61.18 | 61.19 | <1 | 540457 | WCH 10333829 | Coil-Nr. 2 | 51.67 | 51.62 | OK
HCVSSG_32_-BU200002 | HCVSSG_32_ | VS01 | HCVSSG_32_ |  | Boehler | Heraeus | RMIG | 1.203 | 1.203 | <2 | 3 | 1752 | 1.00262 | 61.42 | 61.48 | <1 | 540288 | WCH 10333828 | Coil-Nr. 3 | 51.89 | 51.76 | OK
HCVSSG_32_-BU200003 | HCVSSG_32_ | VS01 | HCVSSG_32_ |  | Boehler | Heraeus | RMIG | 1.203 | 1.203 | <2 | 3 | 1753 | 1.00262 | 61.46 | 61.44 | <1 | 540288 | WCH 10333828 | Coil-Nr. 3 | 52.02 | 51.78 | OK
HCVSSG_32_-BU200004 | HCVSSG_32_ | VS01 | HCVSSG_32_ |  | Boehler | Heraeus | RMIG | 1.203 | 1.203 | <2 | 3 | 1753 | 1.00262 | 61.45 | 61.37 | <1 | 540288 | WCH 10333828 | Coil-Nr. 3 | 51.80 | 51.83 | OK
HCVSSG_32_-BU200005 | HCVSSG_32_ | VS01 | HCVSSG_32_ |  | Boehler | Heraeus | RMIG | 1.203 | 1.203 | <2 | 3 | 1753 | 1.00262 | 61.47 | 61.40 | <1 | 540288 | WCH 10333828 | Coil-Nr. 3 | 51.90 | 51.75 | OK
HCVSSG_32_-BU200006 | HCVSSG_32_ | VS01 | HCVSSG_32_ |  | Boehler | Heraeus | RMIG | 1.203 | 1.203 | <2 | 3 | 1753 | 1.00262 | 61.48 | 61.43 | <1 | 540288 | WCH 10333828 | Coil-Nr. 3 | 51.88 | 51.70 | OK
HCVSSG_32_-BU200007 | HCVSSG_32_ | VS01 | HCVSSG_32_ |  | Boehler | Heraeus | RMIG | 1.203 | 1.203 | <2 | 3 | 1753 | 1.00262 | 61.43 | 61.39 | <1 | 540288 | WCH 10333828 | Coil-Nr. 3 | 52.04 | 52.04 | OK
HCVSSG_32_-BU200008 | HCVSSG_32_ | VS01 | HCVSSG_32_ |  | Boehler | Heraeus | RMIG | 1.203 | 1.203 | <2 | 3 | 1753 | 1.00262 | 61.36 | 61.55 | <1 | 540288 | WCH 10333828 | Coil-Nr. 3 | 51.90 | 51.90 | OK
HCVSSG_32_-BU200009 | HCVSSG_32_ | VS01 | HCVSSG_32_ |  | Boehler | Heraeus | RMIG | 1.203 | 1.203 | <2 | 3 | 1752 | 1.00262 | 61.36 | 61.48 | <1 | 540288 | WCH 10333828 | Coil-Nr. 3 | 51.90 | 51.73 | OK
HCVSSG_32_-BU200010 | HCVSSG_32_ | VS01 | HCVSSG_32_ |  | Boehler | Heraeus | RMIG | 1.203 | 1.203 | <2 | 3 | 1753 | 1.00262 | 61.45 | 61.43 | <1 | 540288 | WCH 10333828 | Coil-Nr. 3 | 51.93 | 51.73 | OK
HCVSSG_32_-BU200011 | HCVSSG_32_ | VS01 | HCVSSG_32_ |  | Boehler | Heraeus | RMIG | 1.203 | 1.203 | <2 | 3 | 1753 | 1.00262 | 61.48 | 61.60 | <1 | 540288 | WCH 10333828 | Coil-Nr. 3 | 51.80 | 51.80 | OK
HCVSSG_32_-BU200012 | HCVSSG_32_ | VS01 | HCVSSG_32_ |  | Boehler | Heraeus | RMIG | 1.203 | 1.203 | <2 | 3 | 1752 | 1.00262 | 61.48 | 61.50 | <1 | 540288 | WCH 10333828 | Coil-Nr. 3 | 51.90 | 51.78 | OK
HCVSSG_32_-BU200013 | HCVSSG_32_ | VS01 | HCVSSG_32_ |  | Boehler | Heraeus | RMIG | 1.203 | 1.203 | <2 | 3 | 1753 | 1.00262 | 61.52 | 61.45 | <1 | 540288 | WCH 10333828 | Coil-Nr. 3 | 51.87 | 51.68 | OK
HCVSSG_32_-BU200014 | HCVSSG_32_ | VS01 | HCVSSG_32_ |  | Boehler | Heraeus | RMIG | 1.203 | 1.203 | <2 | 3 | 1753 | 1.00262 | 61.42 | 61.52 | <1 | 540288 | WCH 10333828 | Coil-Nr. 3 | 51.86 | 51.88 | OK
HCVSSG_32_-BU200015 | HCVSSG_32_ | VS01 | HCVSSG_32_ |  | Boehler | Heraeus | RMIG | 1.203 | 1.203 | <2 | 3 | 1753 | 1.00262 | 61.51 | 61.43 | <1 | 540288 | WCH 10333828 | Coil-Nr. 3 | 52.04 | 51.66 | OK
HCVSSG_32_-BU200016 | HCVSSG_32_ | VS01 | HCVSSG_32_ |  | Boehler | Heraeus | RMIG | 1.203 | 1.203 | <2 | 3 | 1753 | 1.00262 | 61.53 | 61.53 | <1 | 540288 | WCH 10333828 | Coil-Nr. 3 | 52.01 | 51.82 | OK
HCVSSG_32_-BU200017 | HCVSSG_32_ | VS01 | HCVSSG_32_ |  | Boehler | Heraeus | RMIG | 1.203 | 1.203 | <2 | 3 | 1753 | 1.00262 | 61.49 | 61.40 | <1 | 540288 | WCH 10333828 | Coil-Nr. 3 | 52.00 | 51.76 | OK
HCVSSG_32_-BU200018 | HCVSSG_32_ | VS01 | HCVSSG_32_ |  | Boehler | Heraeus | RMIG | 1.202 | 1.202 | <2 | 6/2 | 1753 | 1.00261 | 61.49 | 61.45 | <1 | 540457 | WCH 10333830 | Coil-Nr. 6/2 | 52.05 | 51.79 | OK
HCVSSG_32_-BU200019 | HCVSSG_32_ | VS01 | HCVSSG_32_ |  | Boehler | Heraeus | RMIG | 1.202 | 1.202 | <2 | 6/2 | 1753 | 1.00261 | 61.51 | 61.60 | <1 | 540457 | WCH 10333830 | Coil-Nr. 6/2 | 51.97 | 51.78 | OK
HCVSSG_33_-BU000001 | HCVSSG_33_ | VS01 | HCVSSG_33_ | HCVSSG_334-CR000001 | Boehler | Heraeus | Prestara | 2.26 | 2.08 | < 2° | 398184/4 | 2225 | 1.00259 | 61.24 | 61.23 | < 5 mm/m | nr. 036042 | WCH 04114154 | PB: Coil-Nr. 6/1/1 | 51.99 | 51.89 | OK
HCVSSG_33_-BU000002 | HCVSSG_33_ | VS01 | HCVSSG_33_ | HCVSSG_334-CR000002 | Boehler | Heraeus | Prestara | 2.26 | 2.08 | < 2° | 398184/4 | 2240 | 1.00259 | 61.38 | 61.40 | < 5 mm/m | nr. 036042 | WCH 04114154 | PB: Coil-Nr. 6/1/1 | 51.90 | 51.92 | OK
HCVSSG_33_-BU000003 | HCVSSG_33_ | VS01 | HCVSSG_33_ | HCVSSG_334-CR000003 | Boehler | Heraeus | Prestara | 2.26 | 2.08 | < 2° | 398184/4 | 2235 | 1.00259 | 61.43 | 61.40 | < 5 mm/m | nr. 036042 | WCH 04114154 | PB: Coil-Nr. 6/1/1 | 51.88 | 51.90 | OK
HCVSSG_33_-BU000004 | HCVSSG_33_ | VS01 | HCVSSG_33_ |  | Boehler | Heraeus | Prestara | 2.26 | 2.08 | < 2° | 398184/4 | 2235 | 1.00259 | 61.38 | 61.36 | < 5 mm/m | nr. 036042 | WCH 04114154 | PB: Coil-Nr. 6/1/1 | 51.90 | 51.86 | OK
HCVSSG_34_-BU000007 | HCVSSG_34_ | VS01 | HCVSSG_34_ |  | Boehler | Heraeus | Prestara | 2.26 | 2.08 | < 2° | 398184/4 | 2259 | 1.00259 | 61.24 | 61.23 | < 5 mm/m | nr. 036042 | WCH 04114154 | PB: Coil-Nr. 6/1/1 | 51.70 | 51.78 | OK
HCVSSG_34_-BU000008 | HCVSSG_34_ | VS01 | HCVSSG_34_ | HCVSSG_344-CR000008 | Boehler | Heraeus | Prestara | 2.26 | 2.08 | < 2° | 398184/4 | 2260 | 1.00259 | 61.52 | 61.50 | < 5 mm/m | nr. 036042 | WCH 04114154 | PB: Coil-Nr. 6/1/1 | 51.89 | 51.85 | OK
HCVSSG_34_-BU000009 | HCVSSG_34_ | VS01 | HCVSSG_34_ | HCVSSG_344-CR000009 | Boehler | Heraeus | Prestara | 2.26 | 2.08 | < 2° | 398184/4 | 2260 | 1.00259 | 61.50 | 61.52 | < 5 mm/m | nr. 036042 | WCH 04114154 | PB: Coil-Nr. 6/1/1 | 51.88 | 51.92 | OK
HCVSSG_34_-BU000010 | HCVSSG_34_ | VS01 | HCVSSG_34_ | HCVSSG_344-CR000010 | Boehler | Heraeus | Prestara | 2.26 | 2.08 | < 2° | 398184/4 | 2258 | 1.00259 | 61.49 | 61.55 | < 5 mm/m | nr. 036042 | WCH 04114154 | PB: Coil-Nr. 6/1/1 | 52.00 | 51.95 | OK
HCVSSG_34_-BU000011 | HCVSSG_34_ | VS01 | HCVSSG_34_ | HCVSSG_344-CR000011 | Boehler | Heraeus | Prestara | 2.26 | 2.08 | < 2° | 398184/4 | 2260 | 1.00259 | 61.30 | 61.24 | < 5 mm/m | nr. 036042 | WCH 04114154 | PB: Coil-Nr. 6/1/1 | 51.88 | 51.96 | OK
HCVSSG_34_-BU000012 | HCVSSG_34_ | VS01 | HCVSSG_34_ | HCVSSG_344-CR000012 | Boehler | Heraeus | Prestara | 2.26 | 2.08 | < 2° | 398184/4 | 2260 | 1.00259 | 61.35 | 61.36 | < 5 mm/m | nr. 036042 | WCH 04114154 | PB: Coil-Nr. 6/1/1 | 51.97 | 51.99 | OK
HCVSSG_34_-BU000013 | HCVSSG_34_ | VS01 | HCVSSG_34_ | HCVSSG_344-CR000013 | Boehler | Heraeus | Prestara | 2.26 | 2.08 | < 2° | 398184/4 | 2260 | 1.00259 | 61.25 | 61.23 | < 5 mm/m | nr. 036042 | WCH 04114154 | PB: Coil-Nr. 6/1/1 | 51.90 | 51.91 | OK
HCVSSG_34_-BU000014 | HCVSSG_34_ | VS01 | HCVSSG_34_ | HCVSSG_344-CR000014 | Boehler | Heraeus | Prestara | 2.26 | 2.08 | < 2° | 398184/4 | 2259 | 1.00259 | 61.26 | 61.21 | < 5 mm/m | nr. 036042 | WCH 04114154 | PB: Coil-Nr. 6/1/1 | 51.94 | 51.96 | OK
HCVSSG_34_-BU000015 | HCVSSG_34_ | VS01 | HCVSSG_34_ | HCVSSG_344-CR000015 | Boehler | Heraeus | Prestara | 2.26 | 2.08 | < 2° | 398184/4 | 2260 | 1.00259 | 61.37 | 61.39 | < 5 mm/m | nr. 036042 | WCH 04114154 | PB: Coil-Nr. 6/1/1 | 51.80 | 51.74 | OK
HCVSSG_34_-BU000016 | HCVSSG_34_ | VS01 | HCVSSG_34_ | HCVSSG_344-CR000016 | Boehler | Heraeus | Prestara | 2.26 | 2.08 | < 2° | 398184/4 | 2255 | 1.00259 | 61.36 | 61.39 | < 5 mm/m | nr. 036042 | WCH 04114154 | PB: Coil-Nr. 6/1/1 | 51.82 | 51.76 | OK
HCVSSG_34_-BU000017 | HCVSSG_34_ | VS01 | HCVSSG_34_ | HCVSSG_344-CR000017 | Boehler | Heraeus | Prestara | 2.26 | 2.08 | < 2° | 398184/4 | 2254 | 1.00259 | 61.40 | 61.41 | < 5 mm/m | nr. 036042 | WCH 04114154 | PB: Coil-Nr. 6/1/1 | 51.83 | 51.80 | OK
HCVSSG_34_-BU000018 | HCVSSG_34_ | VS01 | HCVSSG_34_ | HCVSSG_344-CR000018 | Boehler | Heraeus | Prestara | 2.26 | 2.08 | < 2° | 398184/4 | 2255 | 1.00259 | 61.41 | 61.38 | < 5 mm/m | nr. 036042 | WCH 04114154 | PB: Coil-Nr. 6/1/1 | 51.82 | 51.84 | OK
HCVSSG_34_-BU000019 | HCVSSG_34_ | VS01 | HCVSSG_34_ | HCVSSG_344-CR000019 | Boehler | Heraeus | Prestara | 2.26 | 2.08 | < 2° | 398184/4 | 2255 | 1.00259 | 61.38 | 61.40 | < 5 mm/m | nr. 036042 | WCH 04114154 | PB: Coil-Nr. 6/1/1 | 51.84 | 51.86 | OK
HCVSSG_34_-BU000020 | HCVSSG_34_ | VS01 | HCVSSG_34_ | HCVSSG_344-CR000020 | Boehler | Heraeus | Prestara | 2.26 | 2.08 | < 2° | 398184/4 | 2255 | 1.00259 | 61.39 | 61.40 | < 5 mm/m | nr. 036042 | WCH 04114154 | PB: Coil-Nr. 6/1/1 | 51.86 | 51.87 | OK
HCVSSG_34_-BU000021 | HCVSSG_34_ | VS01 | HCVSSG_34_ | HCVSSG_344-CR000021 | Boehler | Heraeus | Prestara | 2.26 | 2.08 | < 2° | 398184/4 | 2255 | 1.00259 | 61.38 | 61.42 | < 5 mm/m | nr. 036042 | WCH 04114154 | PB: Coil-Nr. 6/1/1 | 51.80 | 51.84 | OK
HCVSSG_34_-BU000022 | HCVSSG_34_ | VS01 | HCVSSG_34_ | HCVSSG_344-CR000022 | Boehler | Heraeus | Prestara | 2.26 | 2.08 | < 2° | 398184/4 | 2255 | 1.00259 | 61.40 | 61.40 | < 5 mm/m | nr. 036042 | WCH 04114154 | PB: Coil-Nr. 6/1/1 | 51.86 | 51.88 | OK
HCVSSG_34_-BU000023 | HCVSSG_34_ | VS01 | HCVSSG_34_ | HCVSSG_344-CR000023 | Boehler | Heraeus | Prestara | 2.26 | 2.08 | < 2° | 398184/4 | 2255 | 1.00259 | 61.41 | 61.47 | < 5 mm/m | nr. 036042 | WCH 04114154 | PB: Coil-Nr. 6/1/1 | 51.84 | 51.86 | OK
HCVSSG_34_-BU200000 | HCVSSG_34_ | VS01 | [5 empty] | =< 3.5 | =< 3.5 | <2 |  | 2250 +/-10 |  | 61.4 +/-0.25 | 61.4 +/-0.25 | <1 |  |  |  | 51.8 +/-0.25 | 51.8 +/-0.25
HCVSSG_34_-BU200001 | HCVSSG_34_ | VS01 | HCVSSG_34_ |  | Boehler | Heraeus | RMIG | 1.201 | 1.201 | <2 | 2 | 2249 | 1.00255 | 61.29 | 61.42 | <1 | 540457 | WCH 10333829 | Coil-Nr. 2 | 51.81 | 51.73 | OK
HCVSSG_34_-BU200002 | HCVSSG_34_ | VS01 | HCVSSG_34_ |  | Boehler | Heraeus | RMIG | 1.201 | 1.201 | <2 | 2 | 2253 | 1.00255 | 61.42 | 61.57 | <1 | 540457 | WCH 10333829 | Coil-Nr. 2 | 51.83 | 51.73 | OK
HCVSSG_34_-BU200003 | HCVSSG_34_ | VS01 | HCVSSG_34_ |  | Boehler | Heraeus | RMIG | 1.201 | 1.201 | <2 | 2 | 2254 | 1.00255 | 61.40 | 61.53 | <1 | 540457 | WCH 10333829 | Coil-Nr. 2 | 51.86 | 51.75 | OK
HCVSSG_34_-BU200004 | HCVSSG_34_ | VS01 | HCVSSG_34_ |  | Boehler | Heraeus | RMIG | 1.201 | 1.201 | <2 | 2 | 2252 | 1.00255 | 61.27 | 61.33 | <1 | 540457 | WCH 10333829 | Coil-Nr. 2 | 51.85 | 51.80 | OK
HCVSSG_34_-BU200005 | HCVSSG_34_ | VS01 | HCVSSG_34_ |  | Boehler | Heraeus | RMIG | 1.201 | 1.201 | <2 | 2 | 2252 | 1.00255 | 61.45 | 61.36 | <1 | 540457 | WCH 10333829 | Coil-Nr. 2 | 51.93 | 51.86 | OK
HCVSSG_34_-BU200006 | HCVSSG_34_ | VS01 | HCVSSG_34_ |  | Boehler | Heraeus | RMIG | 1.201 | 1.201 | <2 | 2 | 2252 | 1.00255 | 61.22 | 61.23 | <1 | 540457 | WCH 10333829 | Coil-Nr. 2 | 51.79 | 51.76 | OK
HCVSSG_34_-BU200007 | HCVSSG_34_ | VS01 | HCVSSG_34_ |  | Boehler | Heraeus | RMIG | 1.201 | 1.201 | <2 | 2 | 2250 | 1.00255 | 61.50 | 61.43 | <1 | 540457 | WCH 10333829 | Coil-Nr. 2 | 51.74 | 51.64 | OK
HCVSSG_34_-BU200008 | HCVSSG_34_ | VS01 | HCVSSG_34_ |  | Boehler | Heraeus | RMIG | 1.201 | 1.201 | <2 | 2 | 2252 | 1.00255 | 61.42 | 61.37 | <1 | 540457 | WCH 10333829 | Coil-Nr. 2 | 51.79 | 51.66 | OK
HCVSSG_34_-BU200009 | HCVSSG_34_ | VS01 | HCVSSG_34_ |  | Boehler | Heraeus | RMIG | 1.203 | 1.203 | <2 | 3 | 2252 | 1.00262 | 61.46 | 61.43 | <1 | 540288 | WCH 10333828 | Coil-Nr. 3 | 51.90 | 51.84 | OK
HCVSSG_34_-BU200010 | HCVSSG_34_ | VS01 | HCVSSG_34_ |  | Boehler | Heraeus | RMIG | 1.203 | 1.203 | <2 | 3 | 2253 | 1.00262 | 61.42 | 61.48 | <1 | 540288 | WCH 10333828 | Coil-Nr. 3 | 51.99 | 51.87 | OK
HCVSSG_34_-BU200011 | HCVSSG_34_ | VS01 | HCVSSG_34_ |  | Boehler | Heraeus | RMIG | 1.203 | 1.203 | <2 | 3 | 2252 | 1.00262 | 61.40 | 61.46 | <1 | 540288 | WCH 10333828 | Coil-Nr. 3 | 51.94 | 51.82 | OK
HCVSSG_34_-BU200012 | HCVSSG_34_ | VS01 | HCVSSG_34_ |  | Boehler | Heraeus | RMIG | 1.203 | 1.203 | <2 | 3 | 2252 | 1.00262 | 61.42 | 61.49 | <1 | 540288 | WCH 10333828 | Coil-Nr. 3 | 51.94 | 51.80 | OK
HCVSSG_34_-BU200013 | HCVSSG_34_ | VS01 | HCVSSG_34_ |  | Boehler | Heraeus | RMIG | 1.203 | 1.203 | <2 | 3 | 2252 | 1.00262 | 61.43 | 61.43 | <1 | 540288 | WCH 10333828 | Coil-Nr. 3 | 52.01 | 51.77 | OK
HCVSSG_34_-BU200014 | HCVSSG_34_ | VS01 | HCVSSG_34_ |  | Boehler | Heraeus | RMIG | 1.203 | 1.203 | <2 | 3 | 2253 | 1.00262 | 61.49 | 61.43 | <1 | 540288 | WCH 10333828 | Coil-Nr. 3 | 51.93 | 51.84 | OK
HCVSSG_34_-BU200015 | HCVSSG_34_ | VS01 | HCVSSG_34_ |  | Boehler | Heraeus | RMIG | 1.203 | 1.203 | <2 | 3 | 2253 | 1.00262 | 61.41 | 61.44 | <1 | 540288 | WCH 10333828 | Coil-Nr. 3 | 51.88 | 51.82 | OK
HCVSSG_34_-BU200016 | HCVSSG_34_ | VS01 | HCVSSG_34_ |  | Boehler | Heraeus | RMIG | 1.203 | 1.203 | <2 | 3 | 2252 | 1.00262 | 61.45 | 61.42 | <1 | 540288 | WCH 10333828 | Coil-Nr. 3 | 51.94 | 51.76 | OK
HCVSSG_34_-BU200017 | HCVSSG_34_ | VS01 | HCVSSG_34_ |  | Boehler | Heraeus | RMIG | 1.203 | 1.203 | <2 | 3 | 2252 | 1.00262 | 61.44 | 61.45 | <1 | 540288 | WCH 10333828 | Coil-Nr. 3 | 51.98 | 51.88 | OK
HCVSSG_34_-BU200018 | HCVSSG_34_ | VS01 | HCVSSG_34_ |  | Boehler | Heraeus | RMIG | 1.203 | 1.203 | <2 | 3 | 2253 | 1.00262 | 61.35 | 61.38 | <1 | 540288 | WCH 10333828 | Coil-Nr. 3 | 52.03 | 51.76 | OK
HCVSSG_34_-BU200019 | HCVSSG_34_ | VS01 | HCVSSG_34_ |  | Boehler | Heraeus | RMIG | 1.203 | 1.203 | <2 | 3 | 2252 | 1.00262 | 61.48 | 61.42 | <1 | 540288 | WCH 10333828 | Coil-Nr. 3 | 51.96 | 51.85 | OK
HCVSSG_34_-BU200020 | HCVSSG_34_ | VS01 | HCVSSG_34_ |  | Boehler | Heraeus | RMIG | 1.203 | 1.203 | <2 | 3 | 2254 | 1.00262 | 61.63 | 61.37 | <1 | 540288 | WCH 10333828 | Coil-Nr. 3 | 51.86 | 51.82 | OK
HCVSSG_34_-BU200021 | HCVSSG_34_ | VS01 | HCVSSG_34_ |  | Boehler | Heraeus | RMIG | 1.202 | 1.202 | <2 | 6/2 | 2250 | 1.00261 | 61.47 | 61.61 | <1 | 540457 | WCH 10333830 | Coil-Nr. 6/2 | 51.89 | 51.66 | OK
HCVSSG_34_-BU200022 | HCVSSG_34_ | VS01 | HCVSSG_34_ |  | Boehler | Heraeus | RMIG | 1.202 | 1.202 | <2 | 6/2 | 2254 | 1.00261 | 61.46 | 61.60 | <1 | 540457 | WCH 10333830 | Coil-Nr. 6/2 | 51.83 | 51.77 | OK
HCVSSG_35_-BU000005 | HCVSSG_35_ | VS01 | HCVSSG_35_ |  | Boehler | Heraeus | Prestara | 2.35 | 2.10 | < 2° | 398184/3 | 2755 | 1.00313 | 61.28 | 61.20 | < 5 mm/m | nr. 036041 | WCH 04114153 | PB: Coil-Nr. 5/1/1 | 51.78 | 51.80 | OK
HCVSSG_35_-BU000006 | HCVSSG_35_ | VS01 | HCVSSG_35_ | HCVSSG_354-CR000006 | Boehler | Heraeus | Prestara | 2.26 | 2.08 | < 2° | 398184/4 | 2759 | 1.00259 | 61.48 | 61.50 | < 5 mm/m | nr. 036042 | WCH 04114154 | PB: Coil-Nr. 6/1/1 | 51.92 | 51.88 | OK
HCVSSG_35_-BU000007 | HCVSSG_35_ | VS01 | HCVSSG_35_ | HCVSSG_354-CR000007 | Boehler | Heraeus | Prestara | 2.26 | 2.08 | < 2° | 398184/4 | 2759 | 1.00259 | 61.53 | 61.50 | < 5 mm/m | nr. 036042 | WCH 04114154 | PB: Coil-Nr. 6/1/1 | 51.88 | 51.84 | OK
HCVSSG_35_-BU000008 | HCVSSG_35_ | VS01 | HCVSSG_35_ | HCVSSG_354-CR000008 | Boehler | Heraeus | Prestara | 2.26 | 2.08 | < 2° | 398184/4 | 2755 | 1.00259 | 61.40 | 61.37 | < 5 mm/m | nr. 036042 | WCH 04114154 | PB: Coil-Nr. 6/1/1 | 51.79 | 51.70 | OK
HCVSSJ_01_-BU000003 | HCVSSJ_01_ | VS01 | HCVSSJ_01_ |  | Boehler | Heraeus | Prestara | 2.19 | 2.06 | < 2° | 398184/2 | 10790 | 1.00258 | 67.15 | 66.88 | < 5 mm/m | nr. 036040 | WCH 04114152 | PB: Coil-Nr.: 4/1/1 | 57.50 | 57.38 | OK
HCVSSJ_01_-BU000004 | HCVSSJ_01_ | VS01 | HCVSSJ_01_ |  | Boehler | Heraeus | Prestara | 2.19 | 2.06 | < 2° | 398184/2 | 10794 | 1.00258 | 66.82 | 66.84 | < 5 mm/m | nr. 036040 | WCH 04114152 | PB: Coil-Nr.: 4/1/1 | 57.39 | 57.39 | OK
HCVSSJ_01_-BU000005 | HCVSSJ_01_ | VS01 | HCVSSJ_01_ | HCVSSJ_014-CR000005 | Boehler | Heraeus | Prestara | 2.19 | 2.06 | < 2° | 398184/2 | 10793 | 1.00258 | 67.26 | 67.21 | < 5 mm/m | nr. 036040 | WCH 04114152 | PB: Coil-Nr.: 4/1/1 | 57.61 | 57.60 | OK
HCVSSJ_01_-BU000008 | HCVSSJ_01_ | VS01 | HCVSSJ_01_ | HCVSSJ_014-CR000008 | Boehler | Heraeus | Prestara | 2.19 | 2.06 | < 2° | 398184/2 | 10800 | 1.00258 | 67.28 | 67.30 | < 5 mm/m | nr. 036040 | WCH 04114152 | PB: Coil-Nr.: 4/1/1 | 57.72 | 57.68 | OK
HCVSSJ_01_-BU000009 | HCVSSJ_01_ | VS01 | HCVSSJ_01_ | HCVSSJ_014-CR000009 | Boehler | Heraeus | Prestara | 2.19 | 2.06 | < 2° | 398184/2 | 10798 | 1.00258 | 67.35 | 67.29 | < 5 mm/m | nr. 036040 | WCH 04114152 | PB: Coil-Nr.: 4/1/1 | 57.68 | 57.73 | OK
HCVSSJ_01_-BU000010 | HCVSSJ_01_ | VS01 | HCVSSJ_01_ | HCVSSJ_014-CR000010 | Boehler | Heraeus | Prestara | 2.35 | 2.08 | < 2° | 398184/1 | 10792 | 1.00252 | 67.29 | 67.33 | < 5 mm/m | nr. 036039 | WCH 04114151 | PB: Coil-Nr. 3/1/2 | 57.63 | 57.78 | OK
HCVSSJ_01_-BU000011 | HCVSSJ_01_ | VS01 | HCVSSJ_01_ | HCVSSJ_014-CR000011 | Boehler | Heraeus | Prestara | 2.35 | 2.08 | < 2° | 398184/1 | 10791 | 1.00252 | 67.30 | 67.34 | < 5 mm/m | nr. 036039 | WCH 04114151 | PB: Coil-Nr. 3/1/2 | 57.78 | 57.76 | OK
HCVSSJ_01_-BU000012 | HCVSSJ_01_ | VS01 | HCVSSJ_01_ | HCVSSJ_014-CR000012 | Boehler | Heraeus | Prestara | 2.35 | 2.08 | < 2° | 398184/1 | 10792 | 1.00252 | 67.33 | 67.30 | < 5 mm/m | nr. 036039 | WCH 04114151 | PB: Coil-Nr. 3/1/2 | 57.74 | 57.71 | OK
HCVSSJ_01_-BU000013 | HCVSSJ_01_ | VS01 | HCVSSJ_01_ | HCVSSJ_014-CR000013 | Boehler | Heraeus | Prestara | 2.35 | 2.08 | < 2° | 398184/1 | 10792 | 1.00252 | 67.28 | 67.30 | < 5 mm/m | nr. 036039 | WCH 04114151 | PB: Coil-Nr. 3/1/2 | 57.74 | 57.73 | OK
HCVSSJ_01_-BU000014 | HCVSSJ_01_ | VS01 | HCVSSJ_01_ | HCVSSJ_014-CR000014 | Boehler | Heraeus | Prestara | 2.35 | 2.08 | < 2° | 398184/1 | 10793 | 1.00252 | 67.34 | 67.32 | < 5 mm/m | nr. 036039 | WCH 04114151 | PB: Coil-Nr. 3/1/2 | 57.70 | 57.68 | OK
HCVSSJ_01_-BU000015 | HCVSSJ_01_ | VS01 | HCVSSJ_01_ | HCVSSJ_014-CR000015 | Boehler | Heraeus | Prestara | 2.35 | 2.08 | < 2° | 398184/1 | 10792 | 1.00252 | 67.30 | 67.29 | < 5 mm/m | nr. 036039 | WCH 04114151 | PB: Coil-Nr. 3/1/2 | 57.72 | 57.73 | OK
HCVSSJ_01_-BU000016 | HCVSSJ_01_ | VS01 | HCVSSJ_01_ | HCVSSJ_014-CR000016 | Boehler | Heraeus | Prestara | 2.35 | 2.08 | < 2° | 398184/1 | 10792 | 1.00252 | 67.28 | 67.38 | < 5 mm/m | nr. 036039 | WCH 04114151 | PB: Coil-Nr. 3/1/2 | 57.71 | 57.70 | OK
HCVSSJ_01_-BU000017 | HCVSSJ_01_ | VS01 | HCVSSJ_01_ | HCVSSJ_014-CR000017 | Boehler | Heraeus | Prestara | 2.35 | 2.08 | < 2° | 398184/1 | 10792 | 1.00252 | 67.37 | 67.34 | < 5 mm/m | nr. 036039 | WCH 04114151 | PB: Coil-Nr. 3/1/2 | 57.69 | 57.71 | OK
HCVSSJ_01_-BU000018 | HCVSSJ_01_ | VS01 | HCVSSJ_01_ | HCVSSJ_014-CR000018 | Boehler | Heraeus | Prestara | 2.35 | 2.08 | < 2° | 398184/1 | 10793 | 1.00252 | 67.38 | 67.38 | < 5 mm/m | nr. 036039 | WCH 04114151 | PB: Coil-Nr. 3/1/2 | 57.66 | 57.61 | OK
HCVSSJ_01_-BU000019 | HCVSSJ_01_ | VS01 | HCVSSJ_01_ | HCVSSJ_014-CR000019 | Boehler | Heraeus | Prestara | 2.35 | 2.08 | < 2° | 398184/1 | 10793 | 1.00252 | 67.29 | 67.37 | < 5 mm/m | nr. 036039 | WCH 04114151 | PB: Coil-Nr. 3/1/2 | 57.68 | 57.64 | OK
HCVSSJ_01_-BU000020 | HCVSSJ_01_ | VS01 | HCVSSJ_01_ | HCVSSJ_014-CR000020 | Boehler | Heraeus | Prestara | 2.35 | 2.08 | < 2° | 398184/1 | 10792 | 1.00252 | 67.37 | 67.35 | < 5 mm/m | nr. 036039 | WCH 04114151 | PB: Coil-Nr. 3/1/2 | 57.65 | 57.69 | OK
HCVSSJ_01_-BU000021 | HCVSSJ_01_ | VS01 | HCVSSJ_01_ | HCVSSJ_014-CR000021 | Boehler | Heraeus | Prestara | 2.35 | 2.08 | < 2° | 398184/1 | 10793 | 1.00252 | 67.38 | 67.38 | < 5 mm/m | nr. 036039 | WCH 04114151 | PB: Coil-Nr. 3/1/2 | 57.66 | 57.60 | OK
HCVSSJ_01_-BU000022 | HCVSSJ_01_ | VS01 | HCVSSJ_01_ |  | Boehler | Heraeus | Prestara | 2.35 | 2.08 | < 2° | 398184/1 | 10793 | 1.00252 | 67.33 | 67.36 | < 5 mm/m | nr. 036039 | WCH 04114151 | PB: Coil-Nr. 3/1/2 | 57.70 | 57.71 | OK
HCVSSJ_01_-BU000023 | HCVSSJ_01_ | VS01 | HCVSSJ_01_ | HCVSSJ_014-CR000023 | Boehler | Heraeus | Prestara | 2.35 | 2.08 | < 2° | 398184/1 | 10792 | 1.00252 | 67.38 | 67.37 | < 5 mm/m | nr. 036039 | WCH 04114151 | PB: Coil-Nr. 3/1/2 | 57.69 | 57.64 | OK
HCVSSJ_01_-BU000024 | HCVSSJ_01_ | VS01 | HCVSSJ_01_ | HCVSSJ_014-CR000024 | Boehler | Heraeus | Prestara | 2.35 | 2.08 | < 2° | 398184/1 | 10795 | 1.00252 | 67.36 | 67.34 | < 5 mm/m | nr. 036039 | WCH 04114151 | PB: Coil-Nr. 3/1/2 | 57.63 | 57.63 | OK
HCVSSJ_01_-BU000025 | HCVSSJ_01_ | VS01 | HCVSSJ_01_ | HCVSSJ_014-CR000025 | Boehler | Heraeus | Prestara | 2.35 | 2.08 | < 2° | 398184/1 | 10793 | 1.00252 | 67.36 | 67.35 | < 5 mm/m | nr. 036039 | WCH 04114151 | PB: Coil-Nr. 3/1/2 | 57.62 | 57.64 | OK
HCVSSJ_01_-BU000026 | HCVSSJ_01_ | VS01 | HCVSSJ_01_ | HCVSSJ_014-CR000026 | Boehler | Heraeus | Prestara | 2.35 | 2.08 | < 2° | 398184/1 | 10793 | 1.00252 | 67.35 | 67.36 | < 5 mm/m | nr. 036039 | WCH 04114151 | PB: Coil-Nr. 3/1/2 | 57.52 | 57.63 | OK
HCVSSJ_01_-BU000027 | HCVSSJ_01_ | VS01 | HCVSSJ_01_ | HCVSSJ_014-CR000027 | Boehler | Heraeus | Prestara | 2.35 | 2.08 | < 2° | 398184/1 | 10792 | 1.00252 | 67.33 | 67.31 | < 5 mm/m | nr. 036039 | WCH 04114151 | PB: Coil-Nr. 3/1/2 | 57.53 | 57.58 | OK
HCVSSJ_01_-BU000028 | HCVSSJ_01_ | VS01 | HCVSSJ_01_ | HCVSSJ_014-CR000028 | Boehler | Heraeus | Prestara | 2.35 | 2.08 | < 2° | 398184/1 | 10792 | 1.00252 | 67.25 | 67.39 | < 5 mm/m | nr. 036039 | WCH 04114151 | PB: Coil-Nr. 3/1/2 | 57.54 | 57.46 | OK
HCVSSJ_01_-BU000029 | HCVSSJ_01_ | VS01 | HCVSSJ_01_ | HCVSSJ_014-CR000029 | Boehler | Heraeus | Prestara | 2.35 | 2.08 | < 2° | 398184/1 | 10793 | 1.00252 | 67.28 | 67.38 | < 5 mm/m | nr. 036039 | WCH 04114151 | PB: Coil-Nr. 3/1/2 | 57.55 | 57.46 | OK
HCVSSJ_01_-BU200000 | HCVSSJ_01_ | VS01 | [5 empty] | =< 3.5 | =< 3.5 | <2 |  | 10790 +/-10 |  | 67.1 +/-0.3 | 67.1 +/-0.3 | <1 |  |  |  | 57.5 +/-0.3 | 57.5 +/-0.3
HCVSSJ_01_-BU200001 | HCVSSJ_01_ | VS01 | HCVSSJ_01_ |  | Boehler | Heraeus | RMIG | 1.202 | 1.202 | < 2 | 4 | 10800 | 1.0025 | 67.1 | 67.2 | <1 | 540457 | WCH 10333831 | PB: Coil-Nr. 4 | 57.6 | 57.5 | OK
HCVSSJ_01_-BU200002 | HCVSSJ_01_ | VS01 | HCVSSJ_01_ |  | Boehler | Heraeus | RMIG | 1.202 | 1.202 | < 2 | 4 | 10800 | 1.0025 | 67.1 | 67.3 | <1 | 540457 | WCH 10333831 | PB: Coil-Nr. 4 | 57.8 | 57.4 | OK
HCVSSJ_01_-BU200003 | HCVSSJ_01_ | VS01 | HCVSSJ_01_ |  | Boehler | Heraeus | RMIG | 1.202 | 1.202 | < 2 | 4 | 10793 | 1.0025 | 67.1 | 67.0 | <1 | 540457 | WCH 10333831 | PB: Coil-Nr. 4 | 57.6 | 57.4 | OK
HCVSSJ_01_-BU200004 | HCVSSJ_01_ | VS01 | HCVSSJ_01_ |  | Boehler | Heraeus | RMIG | 1.202 | 1.202 | < 2 | 4 | 10792 | 1.0025 | 67.1 | 67.2 | <1 | 540457 | WCH 10333831 | PB: Coil-Nr. 4 | 57.6 | 57.4 | OK
HCVSSJ_01_-BU200005 | HCVSSJ_01_ | VS01 | HCVSSJ_01_ |  | Boehler | Heraeus | RMIG | 1.202 | 1.202 | < 2 | 4 | 10792 | 1.0025 | 67.0 | 67.2 | <1 | 540457 | WCH 10333831 | PB: Coil-Nr. 4 | 57.6 | 57.5 | OK
HCVSSJ_01_-BU200006 | HCVSSJ_01_ | VS01 | HCVSSJ_01_ |  | Boehler | Heraeus | RMIG | 1.202 | 1.202 | < 2 | 4 | 10794 | 1.0025 | 67.2 | 67.3 | <1 | 540457 | WCH 10333831 | PB: Coil-Nr. 4 | 57.6 | 57.6 | OK
HCVSSJ_01_-BU200007 | HCVSSJ_01_ | VS01 | HCVSSJ_01_ |  | Boehler | Heraeus | RMIG | 1.202 | 1.202 | < 2 | 4 | 10795 | 1.0025 | 67.3 | 67.3 | <1 | 540457 | WCH 10333831 | PB: Coil-Nr. 4 | 57.7 | 57.4 | OK
HCVSSJ_01_-BU200008 | HCVSSJ_01_ | VS01 | HCVSSJ_01_ |  | Boehler | Heraeus | RMIG | 1.202 | 1.202 | < 2 | 4 | 10795 | 1.0025 | 67.3 | 67.3 | <1 | 540457 | WCH 10333831 | PB: Coil-Nr. 4 | 57.5 | 57.4 | OK
HCVSSJ_01_-BU200009 | HCVSSJ_01_ | VS01 | HCVSSJ_01_ |  | Boehler | Heraeus | RMIG | 1.202 | 1.202 | < 2 | 4 | 10794 | 1.0025 | 67.3 | 67.3 | <1 | 540457 | WCH 10333831 | PB: Coil-Nr. 4 | 57.6 | 57.4 | OK
HCVSSJ_01_-BU200010 | HCVSSJ_01_ | VS01 | HCVSSJ_01_ |  | Boehler | Heraeus | RMIG | 1.202 | 1.202 | < 2 | 4 | 10793 | 1.0025 | 67.0 | 67.2 | <1 | 540457 | WCH 10333831 | PB: Coil-Nr. 4 | 57.6 | 57.5 | OK
HCVSSJ_01_-BU200011 | HCVSSJ_01_ | VS01 | HCVSSJ_01_ |  | Boehler | Heraeus | RMIG | 1.202 | 1.202 | < 2 | 4 | 10794 | 1.0025 | 67.0 | 67.1 | <1 | 540457 | WCH 10333831 | PB: Coil-Nr. 4 | 57.5 | 57.4 | OK
HCVSSJ_01_-BU200012 | HCVSSJ_01_ | VS01 | HCVSSJ_01_ |  | Boehler | Heraeus | RMIG | 1.202 | 1.202 | < 2 | 4 | 10793 | 1.0025 | 67.0 | 67.1 | <1 | 540457 | WCH 10333831 | PB: Coil-Nr. 4 | 57.6 | 57.5 | OK
HCVSSJ_01_-BU200013 | HCVSSJ_01_ | VS01 | HCVSSJ_01_ |  | Boehler | Heraeus | RMIG | 1.202 | 1.202 | < 2 | 4 | 10795 | 1.0025 | 67.1 | 67.2 | <1 | 540457 | WCH 10333831 | PB: Coil-Nr. 4 | 57.6 | 57.4 | OK
HCVSSJ_01_-BU200014 | HCVSSJ_01_ | VS01 | HCVSSJ_01_ |  | Boehler | Heraeus | RMIG | 1.202 | 1.202 | < 2 | 4 | 10794 | 1.0025 | 67.0 | 67.1 | <1 | 540457 | WCH 10333831 | PB: Coil-Nr. 4 | 57.6 | 57.6 | OK
HCVSSJ_01_-BU200015 | HCVSSJ_01_ | VS01 | HCVSSJ_01_ |  | Boehler | Heraeus | RMIG | 1.202 | 1.202 | < 2 | 4 | 10794 | 1.0025 | 67.0 | 67.0 | <1 | 540457 | WCH 10333831 | PB: Coil-Nr. 4 | 57.6 | 57.6 | OK
HCVSSJ_01_-BU200016 | HCVSSJ_01_ | VS01 | HCVSSJ_01_ |  | Boehler | Heraeus | RMIG | 1.202 | 1.202 | < 2 | 4 | 10794 | 1.0025 | 67.1 | 67.2 | <1 | 540457 | WCH 10333831 | PB: Coil-Nr. 4 | 57.6 | 57.5 | OK
HCVSSJ_01_-BU200017 | HCVSSJ_01_ | VS01 | HCVSSJ_01_ |  | Boehler | Heraeus | RMIG | 1.202 | 1.202 | < 2 | 4 | 10794 | 1.0025 | 67.1 | 67.1 | <1 | 540457 | WCH 10333831 | PB: Coil-Nr. 4 | 57.6 | 57.4 | OK
HCVSSJ_01_-BU200018 | HCVSSJ_01_ | VS01 | HCVSSJ_01_ |  | Boehler | Heraeus | RMIG | 1.202 | 1.202 | < 2 | 4 | 10793 | 1.0025 | 67.2 | 67.2 | <1 | 540457 | WCH 10333831 | PB: Coil-Nr. 4 | 57.6 | 57.6 | OK
HCVSSJ_01_-BU200019 | HCVSSJ_01_ | VS01 | HCVSSJ_01_ |  | Boehler | Heraeus | RMIG | 1.202 | 1.202 | < 2 | 4 | 10794 | 1.0025 | 67.1 | 67.2 | <1 | 540457 | WCH 10333831 | PB: Coil-Nr. 4 | 57.6 | 57.4 | OK
HCVSSJ_01_-BU200020 | HCVSSJ_01_ | VS01 | HCVSSJ_01_ |  | Boehler | Heraeus | RMIG | 1.202 | 1.202 | < 2 | 4 | 10793 | 1.0025 | 67.1 | 67.2 | <1 | 540457 | WCH 10333831 | PB: Coil-Nr. 4 | 57.7 | 57.4 | OK
HCVSSJ_01_-BU200021 | HCVSSJ_01_ | VS01 | HCVSSJ_01_ |  | Boehler | Heraeus | RMIG | 1.202 | 1.202 | < 2 | 4 | 10792 | 1.0025 | 67.1 | 67.1 | <1 | 540457 | WCH 10333831 | PB: Coil-Nr. 4 | 57.6 | 57.6 | OK
HCVSSJ_01_-BU200022 | HCVSSJ_01_ | VS01 | HCVSSJ_01_ |  | Boehler | Heraeus | RMIG | 1.200 | 1.200 | < 2 | 6/1 | 10792 | 1.00265 | 67.1 | 67.2 | <1 | 540457 | WCH 10333830 | PB: Coil-Nr. 6/1 | 57.6 | 57.6 | OK
HCVSSJ_01_-BU200023 | HCVSSJ_01_ | VS01 | HCVSSJ_01_ |  | Boehler | Heraeus | RMIG | 1.200 | 1.200 | < 2 | 6/1 | 10792 | 1.00265 | 67.1 | 67.2 | <1 | 540457 | WCH 10333830 | PB: Coil-Nr. 6/1 | 57.5 | 57.5 | OK
HCVSSJ_01_-BU200024 | HCVSSJ_01_ | VS01 | HCVSSJ_01_ |  | Boehler | Heraeus | RMIG | 1.200 | 1.200 | < 2 | 6/1 | 10792 | 1.00265 | 67.1 | 67.1 | <1 | 540457 | WCH 10333830 | PB: Coil-Nr. 6/1 | 57.5 | 57.4 | OK
HCVSSJ_01_-BU200025 | HCVSSJ_01_ | VS01 | HCVSSJ_01_ |  | Boehler | Heraeus | RMIG | 1.200 | 1.200 | < 2 | 6/1 | 10792 | 1.00265 | 67.1 | 67.2 | <1 | 540457 | WCH 10333830 | PB: Coil-Nr. 6/1 | 57.5 | 57.4 | OK
HCVSSJ_01_-BU200026 | HCVSSJ_01_ | VS01 | HCVSSJ_01_ |  | Boehler | Heraeus | RMIG | 1.200 | 1.200 | < 2 | 6/1 | 10793 | 1.00265 | 67.1 | 67.1 | <1 | 540457 | WCH 10333830 | PB: Coil-Nr. 6/1 | 57.4 | 57.4 | OK
HCVSSJ_01_-BU200027 | HCVSSJ_01_ | VS01 | HCVSSJ_01_ |  | Boehler | Heraeus | RMIG | 1.200 | 1.200 | < 2 | 6/1 | 10791 | 1.00265 | 67.0 | 67.1 | <1 | 540457 | WCH 10333830 | PB: Coil-Nr. 6/1 | 57.6 | 57.4 | OK
HCVSSJ_01_-BU200028 | HCVSSJ_01_ | VS01 | HCVSSJ_01_ |  | Boehler | Heraeus | RMIG | 1.200 | 1.200 | < 2 | 6/1 | 10791 | 1.00265 | 67.1 | 67.1 | <1 | 540457 | WCH 10333830 | PB: Coil-Nr. 6/1 | 57.6 | 57.5 | OK
HCVSSJ_01_-BU200029 | HCVSSJ_01_ | VS01 | HCVSSJ_01_ |  | Boehler | Heraeus | RMIG | 1.200 | 1.200 | < 2 | 6/1 | 10791 | 1.00265 | 67.1 | 67.1 | <1 | 540457 | WCH 10333830 | PB: Coil-Nr. 6/1 | 57.5 | 57.5 | OK
HCVSSJ_01_-BU200030 | HCVSSJ_01_ | VS01 | HCVSSJ_01_ |  | Boehler | Heraeus | RMIG | 1.200 | 1.200 | < 2 | 6/1 | 10792 | 1.00265 | 67.1 | 67.1 | <1 | 540457 | WCH 10333830 | PB: Coil-Nr. 6/1 | 57.6 | 57.5 | OK
HCVSSJ_01_-BU200031 | HCVSSJ_01_ | VS01 | HCVSSJ_01_ |  | Boehler | Heraeus | RMIG | 1.200 | 1.200 | < 2 | 6/1 | 10792 | 1.00265 | 67.1 | 67.1 | <1 | 540457 | WCH 10333830 | PB: Coil-Nr. 6/1 | 57.5 | 57.5 | OK
HCVSSJ_02_-BU000003 | HCVSSJ_02_ | VS01 | HCVSSJ_02_ | HCVSSJ_024-CR000003 | Boehler | Heraeus | Prestara | 2.19 | 2.06 | < 2° | 398184/2 | 11203 | 1.00258 | 67.31 | 67.21 | < 5 mm/m | nr. 036040 | WCH 04114152 | PB: Coil-Nr.: 4/1/1 | 57.59 | 57.6 | OK
HCVSSJ_02_-BU000004 | HCVSSJ_02_ | VS01 | HCVSSJ_02_ | HCVSSJ_024-CR000004 | Boehler | Heraeus | Prestara | 2.19 | 2.06 | < 2° | 398184/2 | 11205 | 1.00258 | 67.18 | 6.72E+01 | < 5 mm/m | nr. 036040 | WCH 04114152 | PB: Coil-Nr.: 4/1/1 | 57.61 | 57.63 | OK
HCVSSJ_02_-BU000005 | HCVSSJ_02_ | VS01 | HCVSSJ_02_ |  | Boehler | Heraeus | Prestara | 2.19 | 2.06 | < 2° | 398184/2 | 11205 | 1.00258 | 67.33 | 67.3 | < 5 mm/m | nr. 036040 | WCH 04114152 | PB: Coil-Nr.: 4/1/1 | 57.6 | 57.66 | OK
HCVSSJ_02_-BU000006 | HCVSSJ_02_ | VS01 | HCVSSJ_02_ | HCVSSJ_024-CR000006 | Boehler | Heraeus | Prestara | 2.19 | 2.06 | < 2° | 398184/2 | 11205 | 1.00258 | 67.26 | 67.24 | < 5 mm/m | nr. 036040 | WCH 04114152 | PB: Coil-Nr.: 4/1/1 | 57.68 | 57.64 | OK
HCVSSJ_02_-BU000007 | HCVSSJ_02_ | VS01 | HCVSSJ_02_ |  | Boehler | Heraeus | Prestara | 2.19 | 2.06 | < 2° | 398184/2 | 11204 | 1.00258 | 67.25 | 67.2 | < 5 mm/m | nr. 036040 | WCH 04114152 | PB: Coil-Nr.: 4/1/1 | 57.64 | 57.6 | OK
HCVSSJ_02_-BU000008 | HCVSSJ_02_ | VS01 | HCVSSJ_02_ | HCVSSJ_024-CR000008 | Boehler | Heraeus | Prestara | 2.19 | 2.06 | < 2° | 398184/2 | 11205 | 1.00258 | 67.28 | 67.25 | < 5 mm/m | nr. 036040 | WCH 04114152 | PB: Coil-Nr.: 4/1/1 | 57.61 | 57.68 | OK
HCVSSJ_02_-BU000009 | HCVSSJ_02_ | VS01 | HCVSSJ_02_ | HCVSSJ_024-CR000009 | Boehler | Heraeus | Prestara | 2.19 | 2.06 | < 2° | 398184/2 | 11204 | 1.00258 | 67.31 | 67.28 | < 5 mm/m | nr. 036040 | WCH 04114152 | PB: Coil-Nr.: 4/1/1 | 57.62 | 57.68 | OK
HCVSSJ_02_-BU000010 | HCVSSJ_02_ | VS01 | HCVSSJ_02_ | HCVSSJ_024-CR000010 | Boehler | Heraeus | Prestara | 2.19 | 2.06 | < 2° | 398184/2 | 11204 | 1.00258 | 67.33 | 67.34 | < 5 mm/m | nr. 036040 | WCH 04114152 | PB: Coil-Nr.: 4/1/1 | 57.65 | 57.6 | OK
HCVSSJ_02_-BU000011 | HCVSSJ_02_ | VS01 | HCVSSJ_02_ |  | Boehler | Heraeus | Prestara | 2.35 | 2.08 | < 2° | 398184/1 | 11205 | 1.00252 | 67.15 | 67.33 | < 5 mm/m | nr. 036039 | WCH 04114151 | PB: Coil-Nr. 3/1/2 | 57.64 | 57.62 | OK
HCVSSJ_02_-BU000012 | HCVSSJ_02_ | VS01 | HCVSSJ_02_ |  | Boehler | Heraeus | Prestara | 2.35 | 2.08 | < 2° | 398184/1 | 11205 | 1.00252 | 67.25 | 67.18 | < 5 mm/m | nr. 036039 | WCH 04114151 | PB: Coil-Nr. 3/1/2 | 57.67 | 57.65 | OK
HCVSSJ_02_-BU000013 | HCVSSJ_02_ | VS01 | HCVSSJ_02_ |  | Boehler | Heraeus | Prestara | 2.35 | 2.08 | < 2° | 398184/1 | 11205 | 1.00252 | 67.19 | 67.20 | < 5 mm/m | nr. 036039 | WCH 04114151 | PB: Coil-Nr. 3/1/2 | 57.68 | 57.66 | OK
HCVSSJ_02_-BU000014 | HCVSSJ_02_ | VS01 | HCVSSJ_02_ |  | Boehler | Heraeus | Prestara | 2.35 | 2.08 | < 2° | 398184/1 | 11200 | 1.00252 | 67.23 | 67.26 | < 5 mm/m | nr. 036039 | WCH 04114151 | PB: Coil-Nr. 3/1/2 | 57.64 | 57.62 | OK
HCVSSJ_02_-BU000015 | HCVSSJ_02_ | VS01 | HCVSSJ_02_ |  | Boehler | Heraeus | Prestara | 2.35 | 2.08 | < 2° | 398184/1 | 11203 | 1.00252 | 67.20 | 67.19 | < 5 mm/m | nr. 036039 | WCH 04114151 | PB: Coil-Nr. 3/1/2 | 57.65 | 57.64 | OK
HCVSSJ_02_-BU000016 | HCVSSJ_02_ | VS01 | HCVSSJ_02_ |  | Boehler | Heraeus | Prestara | 2.35 | 2.08 | < 2° | 398184/1 | 11200 | 1.00252 | 67.21 | 67.22 | < 5 mm/m | nr. 036039 | WCH 04114151 | PB: Coil-Nr. 3/1/2 | 57.68 | 57.64 | OK
HCVSSJ_02_-BU000017 | HCVSSJ_02_ | VS01 | HCVSSJ_02_ |  | Boehler | Heraeus | Prestara | 2.35 | 2.08 | < 2° | 398184/1 | 11200 | 1.00252 | 67.25 | 67.23 | < 5 mm/m | nr. 036039 | WCH 04114151 | PB: Coil-Nr. 3/1/2 | 57.64 | 57.63 | OK
HCVSSJ_02_-BU200000 | HCVSSJ_02_ | VS01 | [5 empty] | =< 3.5 | =< 3.5 | <2 |  | 11200 +/-10 |  | 67.1 +/-0.3 | 67.1 +/-0.3 | <1 |  |  |  | 57.5 +/-0.3 | 57.5 +/-0.3
HCVSSJ_02_-BU200001 | HCVSSJ_02_ | VS01 | HCVSSJ_02_ |  | Boehler | Heraeus | RMIG | 1.202 | 1.202 | <2 | 4 | 11210 | 1.0025 | 67.1 | 66.8 | <1 | 540457 | WCH 10333831 | PB: Coil-Nr. 4 | 57.5 | 57.8 | OK
HCVSSJ_02_-BU200002 | HCVSSJ_02_ | VS01 | HCVSSJ_02_ |  | Boehler | Heraeus | RMIG | 1.202 | 1.202 | <2 | 4 | 11207 | 1.0025 | 67.2 | 67.0 | <1 | 540457 | WCH 10333831 | PB: Coil-Nr. 4 | 57.7 | 57.5 | OK
HCVSSJ_02_-BU200003 | HCVSSJ_02_ | VS01 | HCVSSJ_02_ |  | Boehler | Heraeus | RMIG | 1.202 | 1.202 | <2 | 4 | 11205 | 1.0025 | 67.1 | 67.1 | <1 | 540457 | WCH 10333831 | PB: Coil-Nr. 4 | 57.7 | 57.3 | OK
HCVSSJ_02_-BU200004 | HCVSSJ_02_ | VS01 | HCVSSJ_02_ |  | Boehler | Heraeus | RMIG | 1.202 | 1.202 | <2 | 4 | 11207 | 1.0025 | 66.9 | 67.0 | <1 | 540457 | WCH 10333831 | PB: Coil-Nr. 4 | 57.7 | 57.5 | OK
HCVSSJ_02_-BU200005 | HCVSSJ_02_ | VS01 | HCVSSJ_02_ |  | Boehler | Heraeus | RMIG | 1.202 | 1.202 | <2 | 4 | 11207 | 1.0025 | 67.2 | 67.2 | <1 | 540457 | WCH 10333831 | PB: Coil-Nr. 4 | 57.5 | 57.3 | OK
HCVSSJ_02_-BU200006 | HCVSSJ_02_ | VS01 | HCVSSJ_02_ |  | Boehler | Heraeus | RMIG | 1.202 | 1.202 | <2 | 4 | 11207 | 1.0025 | 67.2 | 67.2 | <1 | 540457 | WCH 10333831 | PB: Coil-Nr. 4 | 57.6 | 57.4 | OK
HCVSSJ_02_-BU200007 | HCVSSJ_02_ | VS01 | HCVSSJ_02_ |  | Boehler | Heraeus | RMIG | 1.202 | 1.202 | <2 | 4 | 11207 | 1.0025 | 67.2 | 67.1 | <1 | 540457 | WCH 10333831 | PB: Coil-Nr. 4 | 57.6 | 57.5 | OK
HCVSSJ_02_-BU200008 | HCVSSJ_02_ | VS01 | HCVSSJ_02_ |  | Boehler | Heraeus | RMIG | 1.202 | 1.202 | <2 | 4 | 11209 | 1.0025 | 67.2 | 67.0 | <1 | 540457 | WCH 10333831 | PB: Coil-Nr. 4 | 57.6 | 57.5 | OK
HCVSSJ_02_-BU200009 | HCVSSJ_02_ | VS01 | HCVSSJ_02_ |  | Boehler | Heraeus | RMIG | 1.200 | 1.200 | <2 | 6/1 | 11208 | 1.00265 | 67.0 | 67.1 | <1 | 540457 | WCH 10333830 | PB: Coil-Nr. 6/1 | 57.6 | 57.5 | OK
HCVSSJ_02_-BU200010 | HCVSSJ_02_ | VS01 | HCVSSJ_02_ |  | Boehler | Heraeus | RMIG | 1.200 | 1.200 | <2 | 6/1 | 11207 | 1.00265 | 67.1 | 67.2 | <1 | 540457 | WCH 10333830 | PB: Coil-Nr. 6/1 | 57.6 | 57.4 | OK
HCVSSJ_10_-BU000001 | HCVSSJ_10_ | VS01 | HCVSSJ_10_ | HCVSSJ_104-CR000001 | Boehler | Heraeus | Prestara | 2.35 | 2.08 | < 2° | 398184/1 | 2049 | 1.00252 | 67.33 | 67.30 | < 5 mm/m | nr. 036039 | WCH 04114151 | PB: Coil-Nr. 3/1/2 | 57.72 | 57.71 | OK
HCVSSJ_10_-BU000002 | HCVSSJ_10_ | VS01 | HCVSSJ_10_ | HCVSSJ_104-CR000002 | Boehler | Heraeus | Prestara | 2.35 | 2.08 | < 2° | 398184/1 | 2051 | 1.00252 | 67.34 | 67.29 | < 5 mm/m | nr. 036039 | WCH 04114151 | PB: Coil-Nr. 3/1/2 | 57.69 | 57.72 | OK
HCVSSJ_10_-BU000003 | HCVSSJ_10_ | VS01 | HCVSSJ_10_ | HCVSSJ_104-CR000003 | Boehler | Heraeus | Prestara | 2.35 | 2.08 | < 2° | 398184/1 | 2051 | 1.00252 | 67.32 | 67.28 | < 5 mm/m | nr. 036039 | WCH 04114151 | PB: Coil-Nr. 3/1/2 | 57.73 | 57.71 | OK
HCVSSJ_10_-BU000004 | HCVSSJ_10_ | VS01 | HCVSSJ_10_ |  | Boehler | Heraeus | Prestara | 2.35 | 2.08 | < 2° | 398184/1 | 2050 | 1.00252 | 67.29 | 67.31 | < 5 mm/m | nr. 036039 | WCH 04114151 | PB: Coil-Nr. 3/1/2 | 57.71 | 57.70 | OK
HCVSSJ_10_-BU200000 | HCVSSJ_10_ | VS01 | [5 empty] | =< 3.5 | =< 3.5 | <2 |  | 2050 +/-10 |  | 67.1 +/-0.3 | 67.1 +/-0.3 | <1 |  |  |  | 57.5 +/-0.3 | 57.5 +/-0.3
HCVSSJ_10_-BU200001 | HCVSSJ_10_ | VS01 | HCVSSJ_10_ |  | Boehler | Heraeus | RMIG | 1.202 | 1.202 | <2 | 4 | 2058 | 1.0025 | 67.1 | 66.9 | <1 | 540457 | WCH 10333831 | PB: Coil-Nr. 4 | 57.5 | 57.3 | OK
HCVSSJ_10_-BU200002 | HCVSSJ_10_ | VS01 | HCVSSJ_10_ |  | Boehler | Heraeus | RMIG | 1.202 | 1.202 | <2 | 4 | 2054 | 1.0025 | 67.0 | 66.9 | <1 | 540457 | WCH 10333831 | PB: Coil-Nr. 4 | 57.6 | 57.5 | OK
HCVSSJ_10_-BU200003 | HCVSSJ_10_ | VS01 | HCVSSJ_10_ |  | Boehler | Heraeus | RMIG | 1.202 | 1.202 | <2 | 4 | 2055 | 1.0025 | 67.1 | 67.0 | <1 | 540457 | WCH 10333831 | PB: Coil-Nr. 4 | 57.5 | 57.4 | OK
HCVSSJ_10_-BU200004 | HCVSSJ_10_ | VS01 | HCVSSJ_10_ |  | Boehler | Heraeus | RMIG | 1.202 | 1.202 | <2 | 4 | 2054 | 1.0025 | 66.8 | 66.8 | <1 | 540457 | WCH 10333831 | PB: Coil-Nr. 4 | 57.7 | 57.6 | OK
HCVSSJ_10_-BU200005 | HCVSSJ_10_ | VS01 | HCVSSJ_10_ |  | Boehler | Heraeus | RMIG | 1.202 | 1.202 | <2 | 4 | 2053 | 1.0025 | 66.8 | 66.9 | <1 | 540457 | WCH 10333831 | PB: Coil-Nr. 4 | 57.7 | 57.6 | OK
HCVSSJ_10_-BU200006 | HCVSSJ_10_ | VS01 | HCVSSJ_10_ |  | Boehler | Heraeus | RMIG | 1.202 | 1.202 | <2 | 4 | 2054 | 1.0025 | 67.1 | 57.0 | <1 | 540457 | WCH 10333831 | PB: Coil-Nr. 4 | 57.5 | 57.5 | OK
HCVSSJ_10_-BU200007 | HCVSSJ_10_ | VS01 | HCVSSJ_10_ |  | Boehler | Heraeus | RMIG | 1.202 | 1.202 | <2 | 4 | 2057 | 1.0025 | 67.1 | 66.8 | <1 | 540457 | WCH 10333831 | PB: Coil-Nr. 4 | 57.4 | 57.2 | OK
HCVSSJ_10_-BU200008 | HCVSSJ_10_ | VS01 | HCVSSJ_10_ |  | Boehler | Heraeus | RMIG | 1.202 | 1.202 | <2 | 4 | 2058 | 1.0025 | 67.1 | 67.1 | <1 | 540457 | WCH 10333831 | PB: Coil-Nr. 4 | 57.6 | 57.5 | OK
HCVSSJ_10_-BU200009 | HCVSSJ_10_ | VS01 | HCVSSJ_10_ |  | Boehler | Heraeus | RMIG | 1.202 | 1.202 | <2 | 4 | 2056 | 1.0025 | 67.1 | 67.1 | <1 | 540457 | WCH 10333831 | PB: Coil-Nr. 4 | 57.6 | 57.4 | OK
HCVSSJ_10_-BU200010 | HCVSSJ_10_ | VS01 | HCVSSJ_10_ |  | Boehler | Heraeus | RMIG | 1.202 | 1.202 | <2 | 4 | 2058 | 1.0025 | 66.9 | 67.0 | <1 | 540457 | WCH 10333831 | PB: Coil-Nr. 4 | 57.7 | 57.3 | OK
HCVSSJ_10_-BU200011 | HCVSSJ_10_ | VS01 | HCVSSJ_10_ |  | Boehler | Heraeus | RMIG | 1.202 | 1.202 | <2 | 4 | 2058 | 1.0025 | 67.2 | 67.2 | <1 | 540457 | WCH 10333831 | PB: Coil-Nr. 4 | 57.8 | 57.6 | OK
HCVSSJ_10_-BU200012 | HCVSSJ_10_ | VS01 | HCVSSJ_10_ |  | Boehler | Heraeus | RMIG | 1.202 | 1.202 | <2 | 4 | 2055 | 1.0025 | 67.0 | 67.0 | <1 | 540457 | WCH 10333831 | PB: Coil-Nr. 4 | 57.7 | 57.6 | OK
HCVSSJ_10_-BU200013 | HCVSSJ_10_ | VS01 | HCVSSJ_10_ |  | Boehler | Heraeus | RMIG | 1.202 | 1.202 | <2 | 4 | 2055 | 1.0025 | 67.2 | 67.1 | <1 | 540457 | WCH 10333831 | PB: Coil-Nr. 4 | 57.5 | 57.6 | OK
HCVSSJ_10_-BU200014 | HCVSSJ_10_ | VS01 | HCVSSJ_10_ |  | Boehler | Heraeus | RMIG | 1.202 | 1.202 | <2 | 4 | 2054 | 1.0025 | 67.0 | 66.9 | <1 | 540457 | WCH 10333831 | PB: Coil-Nr. 4 | 57.6 | 57.5 | OK
HCVSSJ_10_-BU200015 | HCVSSJ_10_ | VS01 | HCVSSJ_10_ |  | Boehler | Heraeus | RMIG | 1.202 | 1.202 | <2 | 4 | 2058 | 1.0025 | 67.2 | 67.0 | <1 | 540457 | WCH 10333831 | PB: Coil-Nr. 4 | 57.6 | 57.6 | OK
HCVSSJ_10_-BU200016 | HCVSSJ_10_ | VS01 | HCVSSJ_10_ |  | Boehler | Heraeus | RMIG | 1.202 | 1.202 | <2 | 4 | 2058 | 1.0025 | 67.3 | 67.3 | <1 | 540457 | WCH 10333831 | PB: Coil-Nr. 4 | 57.5 | 57.6 | OK
HCVSSJ_10_-BU200017 | HCVSSJ_10_ | VS01 | HCVSSJ_10_ |  | Boehler | Heraeus | RMIG | 1.202 | 1.202 | <2 | 4 | 2058 | 1.0025 | 67.0 | 67.0 | <1 | 540457 | WCH 10333831 | PB: Coil-Nr. 4 | 57.5 | 57.5 | OK
HCVSSJ_10_-BU200018 | HCVSSJ_10_ | VS01 | HCVSSJ_10_ |  | Boehler | Heraeus | RMIG | 1.202 | 1.202 | <2 | 4 | 2058 | 1.0025 | 67.2 | 67.2 | <1 | 540457 | WCH 10333831 | PB: Coil-Nr. 4 | 57.7 | 57.5 | OK
HCVSSJ_10_-BU200019 | HCVSSJ_10_ | VS01 | HCVSSJ_10_ |  | Boehler | Heraeus | RMIG | 1.202 | 1.202 | <2 | 4 | 2058 | 1.0025 | 67.2 | 67.1 | <1 | 540457 | WCH 10333831 | PB: Coil-Nr. 4 | 57.6 | 57.6 | OK
HCVSSJ_10_-BU200020 | HCVSSJ_10_ | VS01 | HCVSSJ_10_ |  | Boehler | Heraeus | RMIG | 1.202 | 1.202 | <2 | 4 | 2058 | 1.0025 | 67.1 | 67.0 | <1 | 540457 | WCH 10333831 | PB: Coil-Nr. 4 | 57.6 | 57.4 | OK
HCVSSJ_10_-BU200021 | HCVSSJ_10_ | VS01 | HCVSSJ_10_ |  | Boehler | Heraeus | RMIG | 1.202 | 1.202 | <2 | 4 | 2058 | 1.0025 | 67.2 | 67.2 | <1 | 540457 | WCH 10333831 | PB: Coil-Nr. 4 | 57.6 | 57.6 | OK
HCVSSJ_10_-BU200022 | HCVSSJ_10_ | VS01 | HCVSSJ_10_ |  | Boehler | Heraeus | RMIG | 1.202 | 1.202 | <2 | 4 | 2058 | 1.0025 | 67.1 | 67.1 | <1 | 540457 | WCH 10333831 | PB: Coil-Nr. 4 | 57.5 | 57.6 | OK
HCVSSJ_10_-BU200023 | HCVSSJ_10_ | VS01 | HCVSSJ_10_ |  | Boehler | Heraeus | RMIG | 1.202 | 1.202 | <2 | 4 | 2058 | 1.0025 | 67.0 | 67.0 | <1 | 540457 | WCH 10333831 | PB: Coil-Nr. 4 | 57.6 | 57.6 | OK
HCVSSJ_10_-BU200024 | HCVSSJ_10_ | VS01 | HCVSSJ_10_ |  | Boehler | Heraeus | RMIG | 1.202 | 1.202 | <2 | 4 | 2058 | 1.0025 | 67.3 | 67.1 | <1 | 540457 | WCH 10333831 | PB: Coil-Nr. 4 | 57.5 | 57.6 | OK
HCVSSJ_10_-BU200025 | HCVSSJ_10_ | VS01 | HCVSSJ_10_ |  | Boehler | Heraeus | RMIG | 1.202 | 1.202 | <2 | 4 | 2058 | 1.0025 | 67.1 | 67.1 | <1 | 540457 | WCH 10333831 | PB: Coil-Nr. 4 | 57.5 | 57.6 | OK
HCVSSJ_10_-BU200026 | HCVSSJ_10_ | VS01 | HCVSSJ_10_ |  | Boehler | Heraeus | RMIG | 1.200 | 1.200 | <2 | 6/1 | 2058 | 1.00265 | 67.0 | 67.0 | <1 | 540457 | WCH 10333830 | PB: Coil-Nr. 6/1 | 57.5 | 57.4 | OK
HCVSSJ_10_-BU200027 | HCVSSJ_10_ | VS01 | HCVSSJ_10_ |  | Boehler | Heraeus | RMIG | 1.200 | 1.200 | <2 | 6/1 | 2058 | 1.00265 | 67.0 | 67.2 | <1 | 540457 | WCH 10333830 | PB: Coil-Nr. 6/1 | 57.5 | 57.4 | OK
HCVSSJ_10_-BU200028 | HCVSSJ_10_ | VS01 | HCVSSJ_10_ |  | Boehler | Heraeus | RMIG | 1.200 | 1.200 | <2 | 6/1 | 2058 | 1.00265 | 67.1 | 67.1 | <1 | 540457 | WCH 10333830 | PB: Coil-Nr. 6/1 | 57.5 | 57.4 | OK
HCVSSJ_10_-BU200029 | HCVSSJ_10_ | VS01 | HCVSSJ_10_ |  | Boehler | Heraeus | RMIG | 1.200 | 1.200 | <2 | 6/1 | 2058 | 1.00265 | 67.1 | 67.1 | <1 | 540457 | WCH 10333830 | PB: Coil-Nr. 6/1 | 57.5 | 57.4 | OK
HCVSSJ_10_-BU200030 | HCVSSJ_10_ | VS01 | HCVSSJ_10_ |  | Boehler | Heraeus | RMIG | 1.200 | 1.200 | <2 | 6/1 | 2058 | 1.00265 | 67.2 | 67.2 | <1 | 540457 | WCH 10333830 | PB: Coil-Nr. 6/1 | 57.5 | 57.5 | OK
HCVSSJ_10_-BU200031 | HCVSSJ_10_ | VS01 | HCVSSJ_10_ |  | Boehler | Heraeus | RMIG | 1.200 | 1.200 | <2 | 6/1 | 2058 | 1.00265 | 67.2 | 67.1 | <1 | 540457 | WCH 10333830 | PB: Coil-Nr. 6/1 | 57.6 | 57.6 | OK
HCVSSJ_10_-BU200032 | HCVSSJ_10_ | VS01 | HCVSSJ_10_ |  | Boehler | Heraeus | RMIG | 1.200 | 1.200 | <2 | 6/1 | 2058 | 1.00265 | 67.2 | 67.1 | <1 | 540457 | WCH 10333830 | PB: Coil-Nr. 6/1 | 57.5 | 57.5 | OK
HCVSSJ_10_-BU200033 | HCVSSJ_10_ | VS01 | HCVSSJ_10_ |  | Boehler | Heraeus | RMIG | 1.200 | 1.200 | <2 | 6/1 | 2058 | 1.00265 | 67.1 | 67.1 | <1 | 540457 | WCH 10333830 | PB: Coil-Nr. 6/1 | 57.5 | 57.6 | OK
HCVSSJ_10_-BU200034 | HCVSSJ_10_ | VS01 | HCVSSJ_10_ |  | Boehler | Heraeus | RMIG | 1.200 | 1.200 | <2 | 6/1 | 2058 | 1.00265 | 67.0 | 67.1 | <1 | 540457 | WCH 10333830 | PB: Coil-Nr. 6/1 | 57.6 | 57.6 | OK
HCVSSJ_10_-BU200035 | HCVSSJ_10_ | VS01 | HCVSSJ_10_ |  | Boehler | Heraeus | RMIG | 1.200 | 1.200 | <2 | 6/1 | 2053 | 1.00265 | 67.1 | 67.2 | <1 | 540457 | WCH 10333830 | PB: Coil-Nr. 6/1 | 57.5 | 57.6 | OK
HCVSSJ_10_-BU200036 | HCVSSJ_10_ | VS01 | HCVSSJ_10_ |  | Boehler | Heraeus | RMIG | 1.200 | 1.200 | <2 | 6/1 | 2053 | 1.00265 | 67.1 | 67.2 | <1 | 540457 | WCH 10333830 | PB: Coil-Nr. 6/1 | 57.5 | 57.5 | OK
HCVSSJ_10_-BU200037 | HCVSSJ_10_ | VS01 | HCVSSJ_10_ |  | Boehler | Heraeus | RMIG | 1.200 | 1.200 | <2 | 6/1 | 2052 | 1.00265 | 67.1 | 67.1 | <1 | 540457 | WCH 10333830 | PB: Coil-Nr. 6/1 | 57.5 | 57.5 | OK
HCVSSJ_10_-BU200038 | HCVSSJ_10_ | VS01 | HCVSSJ_10_ |  | Boehler | Heraeus | RMIG | 1.200 | 1.200 | <2 | 6/1 | 2055 | 1.00265 | 67.2 | 67.2 | <1 | 540457 | WCH 10333830 | PB: Coil-Nr. 6/1 | 57.6 | 57.6 | OK
HCVSSJ_10_-BU200039 | HCVSSJ_10_ | VS01 | HCVSSJ_10_ |  | Boehler | Heraeus | RMIG | 1.200 | 1.200 | <2 | 6/1 | 2046 | 1.00265 | 67.1 | 67.1 | <1 | 540457 | WCH 10333830 | PB: Coil-Nr. 6/1 | 57.6 | 57.5 | OK
HCVSSJ_10_-BU200040 | HCVSSJ_10_ | VS01 | HCVSSJ_10_ |  | Boehler | Heraeus | RMIG | 1.200 | 1.200 | <2 | 6/1 | 2058 | 1.00265 | 67.2 | 67.2 | <1 | 540457 | WCH 10333830 | PB: Coil-Nr. 6/1 | 57.7 | 57.6 | OK
HCVSSJ_10_-BU200041 | HCVSSJ_10_ | VS01 | HCVSSJ_10_ |  | Boehler | Heraeus | RMIG | 1.200 | 1.200 | <2 | 6/1 | 2058 | 1.00265 | 67.1 | 67.2 | <1 | 540457 | WCH 10333830 | PB: Coil-Nr. 6/1 | 57.4 | 57.4 | OK
HCVSSJ_10_-BU200042 | HCVSSJ_10_ | VS01 | HCVSSJ_10_ |  | Boehler | Heraeus | RMIG | 1.200 | 1.200 | <2 | 6/1 | 2058 | 1.00265 | 67.1 | 67.2 | <1 | 540457 | WCH 10333830 | PB: Coil-Nr. 6/1 | 57.6 | 57.4 | OK
HCVSSJ_10_-BU200043 | HCVSSJ_10_ | VS01 | HCVSSJ_10_ |  | Boehler | Heraeus | RMIG | 1.200 | 1.200 | <2 | 6/1 | 2058 | 1.00265 | 67.2 | 67.2 | <1 | 540457 | WCH 10333830 | PB: Coil-Nr. 6/1 | 57.5 | 57.6 | OK
HCVSSJ_10_-BU200044 | HCVSSJ_10_ | VS01 | HCVSSJ_10_ |  | Boehler | Heraeus | RMIG | 1.200 | 1.200 | <2 | 6/1 | 2058 | 1.00265 | 67.0 | 67.2 | <1 | 540457 | WCH 10333830 | PB: Coil-Nr. 6/1 | 57.6 | 57.5 | OK
HCVSSJ_10_-BU200045 | HCVSSJ_10_ | VS01 | HCVSSJ_10_ |  | Boehler | Heraeus | RMIG | 1.200 | 1.200 | <2 | 6/1 | 2053 | 1.00265 | 67.2 | 67.0 | <1 | 540457 | WCH 10333830 | PB: Coil-Nr. 6/1 | 57.6 | 57.6 | OK
HCVSSJ_10_-BU200046 | HCVSSJ_10_ | VS01 | HCVSSJ_10_ |  | Boehler | Heraeus | RMIG | 1.200 | 1.200 | <2 | 6/1 | 2053 | 1.00265 | 67.1 | 67.2 | <1 | 540457 | WCH 10333830 | PB: Coil-Nr. 6/1 | 57.6 | 57.6 | OK
HCVSSJ_10_-BU200047 | HCVSSJ_10_ | VS01 | HCVSSJ_10_ |  | Boehler | Heraeus | RMIG | 1.200 | 1.200 | <2 | 6/1 | 2056 | 1.00265 | 67.0 | 67.0 | <1 | 540457 | WCH 10333830 | PB: Coil-Nr. 6/1 | 57.5 | 57.5 | OK
HCVSSJ_10_-BU200048 | HCVSSJ_10_ | VS01 | HCVSSJ_10_ |  | Boehler | Heraeus | RMIG | 1.200 | 1.200 | <2 | 6/1 | 2052 | 1.00265 | 67.0 | 67.1 | <1 | 540457 | WCH 10333830 | PB: Coil-Nr. 6/1 | 57.6 | 57.6 | OK
HCVSSK_01_-BU000001 | HCVSSK_01_ | VS01 | HCVSSK_01_ | HCVSSK_014-CR000001 | Boehler | Heraeus | Prestara | 2.35 | 2.06 | < 2° | 398184/1 | 2674 | 1.0025 | 72.30 | 72.26 | < 5 mm/m | nr. 036039 | WCH 04114151 | PB: Coil-Nr.: 3/1/1 | 62.36 | 62.42 | OK
HCVSSK_01_-BU000002 | HCVSSK_01_ | VS01 | HCVSSK_01_ | HCVSSK_015-CR000002 | Boehler | Heraeus | Prestara | 2.35 | 2.06 | < 2° | 398184/1 | 2675 | 1.0025 | 72.29 | 72.30 | < 5 mm/m | nr. 036039 | WCH 04114151 | PB: Coil-Nr.: 3/1/1 | 62.40 | 62.41 | OK
HCVSSK_01_-BU000003 | HCVSSK_01_ | VS01 | HCVSSK_01_ |  | Boehler | Heraeus | Prestara | 2.35 | 2.06 | < 2° | 398184/1 | 2675 | 1.0025 | 72.30 | 72.26 | < 5 mm/m | nr. 036039 | WCH 04114151 | PB: Coil-Nr.: 3/1/1 | 62.41 | 62.43 | OK
HCVSSK_01_-BU000004 | HCVSSK_01_ | VS01 | HCVSSK_01_ | HCVSSK_014-CR000004 | Boehler | Heraeus | Prestara | 2.35 | 2.06 | < 2° | 398184/1 | 2674 | 1.0025 | 71.89 | 71.95 | < 5 mm/m | nr. 036039 | WCH 04114151 | PB: Coil-Nr.: 3/1/1 | 62.43 | 62.45 | OK
HCVSSK_01_-BU000005 | HCVSSK_01_ | VS01 | HCVSSK_01_ | HCVSSK_014-CR000005 | Boehler | Heraeus | Prestara | 2.35 | 2.06 | < 2° | 398184/1 | 2675 | 1.0025 | 71.88 | 71.89 | < 5 mm/m | nr. 036039 | WCH 04114151 | PB: Coil-Nr.: 3/1/1 | 62.51 | 62.40 | OK
HCVSSK_01_-BU000006 | HCVSSK_01_ | VS01 | HCVSSK_01_ |  | Boehler | Heraeus | Prestara | 2.35 | 2.06 | < 2° | 398184/1 | 2675 | 1.0025 | 71.89 | 71.89 | < 5 mm/m | nr. 036039 | WCH 04114151 | PB: Coil-Nr.: 3/1/1 | 62.48 | 62.43 | OK
HCVSSK_01_-BU000007 | HCVSSK_01_ | VS01 | HCVSSK_01_ | HCVSSK_015-CR000007 | Boehler | Heraeus | Prestara | 2.35 | 2.06 | < 2° | 398184/1 | 2673 | 1.0025 | 71.98 | 71.96 | < 5 mm/m | nr. 036039 | WCH 04114151 | PB: Coil-Nr.: 3/1/1 | 62.44 | 62.51 | OK
HCVSSK_01_-BU000008 | HCVSSK_01_ | VS01 | HCVSSK_01_ | HCVSSK_015-CR000008 | Boehler | Heraeus | Prestara | 2.35 | 2.06 | < 2° | 398184/1 | 2674 | 1.0025 | 71.99 | 71.94 | < 5 mm/m | nr. 036039 | WCH 04114151 | PB: Coil-Nr.: 3/1/1 | 62.39 | 62.48 | OK
HCVSSK_01_-BU200000 | HCVSSK_01_ | VS01 | [5 empty] | =< 3.5 | =< 3.5 | <2 |  | 2670 +/-10 |  | 72.0 +/-0.3 | 72.0 +/-0.3 | <1 |  |  |  | 62.3 +/-0.3 | 62.3 +/-0.3
HCVSSK_01_-BU200001 | HCVSSK_01_ | VS01 | HCVSSK_01_ |  | Boehler | Heraeus | RMIG | 1203 | 1203 | <2 | 5/1 | 2670 | 1.00264 | 72.25 | 72.21 | <1 | 540288 | WCH 10333827 | PB: Coil-Nr.: 5/1 | 62.18 | 62.10 | OK
HCVSSK_01_-BU200002 | HCVSSK_01_ | VS01 | HCVSSK_01_ |  | Boehler | Heraeus | RMIG | 1203 | 1203 | <2 | 5/1 | 2670 | 1.00265 | 72.28 | 72.11 | <1 | 540288 | WCH 10333827 | PB: Coil-Nr.: 5/1 | 62.30 | 62.09 | OK
HCVSSK_01_-BU200003 | HCVSSK_01_ | VS01 | HCVSSK_01_ |  | Boehler | Heraeus | RMIG | 1203 | 1203 | <2 | 5/1 | 2670 | 1.00266 | 71.91 | 71.90 | <1 | 540288 | WCH 10333827 | PB: Coil-Nr.: 5/1 | 62.45 | 62.10 | OK
HCVSSK_01_-BU200004 | HCVSSK_01_ | VS01 | HCVSSK_01_ |  | Boehler | Heraeus | RMIG | 1203 | 1203 | <2 | 5/1 | 2669 | 1.00267 | 72.20 | 72.15 | <1 | 540288 | WCH 10333827 | PB: Coil-Nr.: 5/1 | 62.32 | 62.05 | OK
HCVSSK_01_-BU200005 | HCVSSK_01_ | VS01 | HCVSSK_01_ |  | Boehler | Heraeus | RMIG | 1203 | 1203 | <2 | 5/1 | 2669 | 1.00268 | 72.15 | 72.21 | <1 | 540288 | WCH 10333827 | PB: Coil-Nr.: 5/1 | 62.52 | 62.48 | OK
HCVSSK_01_-BU200006 | HCVSSK_01_ | VS01 | HCVSSK_01_ |  | Boehler | Heraeus | RMIG | 1203 | 1203 | <2 | 5/1 | 2669 | 1.00269 | 71.90 | 72.11 | <1 | 540288 | WCH 10333827 | PB: Coil-Nr.: 5/1 | 62.38 | 62.30 | OK
HCVSSK_01_-BU200007 | HCVSSK_01_ | VS01 | HCVSSK_01_ |  | Boehler | Heraeus | RMIG | 1203 | 1203 | <2 | 5/1 | 2670 | 1.0027 | 71.98 | 72.20 | <1 | 540288 | WCH 10333827 | PB: Coil-Nr.: 5/1 | 62.38 | 62.20 | OK
HCVSSK_01_-BU200008 | HCVSSK_01_ | VS01 | HCVSSK_01_ |  | Boehler | Heraeus | RMIG | 1203 | 1203 | <2 | 5/1 | 2674 | 1.00271 | 72.17 | 71.98 | <1 | 540288 | WCH 10333827 | PB: Coil-Nr.: 5/1 | 62.50 | 62.16 | OK
HCVSSK_01_-BU200009 | HCVSSK_01_ | VS01 | HCVSSK_01_ |  | Boehler | Heraeus | RMIG | 1203 | 1203 | <2 | 5/1 | 2673 | 1.00272 | 72.08 | 72.18 | <1 | 540288 | WCH 10333827 | PB: Coil-Nr.: 5/1 | 62.49 | 62.22 | OK
HCVSSK_01_-BU200010 | HCVSSK_01_ | VS01 | HCVSSK_01_ |  | Boehler | Heraeus | RMIG | 1203 | 1203 | <2 | 5/1 | 2671 | 1.00273 | 72.14 | 72.05 | <1 | 540288 | WCH 10333827 | PB: Coil-Nr.: 5/1 | 62.48 | 62.40 | OK
HCVSSK_01_-BU200011 | HCVSSK_01_ | VS01 | HCVSSK_01_ |  | Boehler | Heraeus | RMIG | 1203 | 1203 | <2 | 5/1 | 2669 | 1.00274 | 72.10 | 72.16 | <1 | 540288 | WCH 10333827 | PB: Coil-Nr.: 5/1 | 62.44 | 62.20 | OK
HCVSSK_02_-BU000003 | HCVSSK_02_ | VS01 | HCVSSK_02_ | HCVSSK_025-CR000003 | Boehler | Heraeus | Prestara | 2.35 | 2.06 | < 2° | 398184/1 | 2753 | 1.0025 | 71.98 | 71.96 | < 5 mm/m | nr. 036039 | WCH 04114151 | PB: Coil-Nr.: 3/1/1 | 62.53 | 62.49 | OK
HCVSSK_02_-BU000004 | HCVSSK_02_ | VS01 | HCVSSK_02_ | HCVSSK_025-CR000004 | Boehler | Heraeus | Prestara | 2.35 | 2.06 | < 2° | 398184/1 | 2750 | 1.0025 | 72.00 | 71.96 | < 5 mm/m | nr. 036039 | WCH 04114151 | PB: Coil-Nr.: 3/1/1 | 62.50 | 62.50 | OK
HCVSSK_02_-BU000005 | HCVSSK_02_ | VS01 | HCVSSK_02_ | HCVSSK_025-CR000005 | Boehler | Heraeus | Prestara | 2.35 | 2.06 | < 2° | 398184/1 | 2756 | 1.0025 | 71.88 | 71.91 | < 5 mm/m | nr. 036039 | WCH 04114151 | PB: Coil-Nr.: 3/1/1 | 62.48 | 62.51 | OK
HCVSSK_02_-BU000006 | HCVSSK_02_ | VS01 | HCVSSK_02_ | HCVSSK_025-CR000006 | Boehler | Heraeus | Prestara | 2.35 | 2.06 | < 2° | 398184/1 | 2755 | 1.0025 | 71.89 | 71.90 | < 5 mm/m | nr. 036039 | WCH 04114151 | PB: Coil-Nr.: 3/1/1 | 62.46 | 62.48 | OK
HCVSSK_02_-BU000007 | HCVSSK_02_ | VS01 | HCVSSK_02_ |  | Boehler | Heraeus | Prestara | 2.35 | 2.06 | < 2° | 398184/1 | 2754 | 1.0025 | 71.89 | 71.94 | < 5 mm/m | nr. 036039 | WCH 04114151 | PB: Coil-Nr.: 3/1/1 | 62.51 | 62.53 | OK
HCVSSK_02_-BU000008 | HCVSSK_02_ | VS01 | HCVSSK_02_ | HCVSSK_025-CR000008 | Boehler | Heraeus | Prestara | 2.35 | 2.06 | < 2° | 398184/1 | 2754 | 1.0025 | 71.90 | 71.91 | < 5 mm/m | nr. 036039 | WCH 04114151 | PB: Coil-Nr.: 3/1/1 | 62.49 | 62.51 | OK
HCVSSK_02_-BU000009 | HCVSSK_02_ | VS01 | HCVSSK_02_ |  | Boehler | Heraeus | Prestara | 2.35 | 2.06 | < 2° | 398184/1 | 2754 | 1.0025 | 71.87 | 71.90 | < 5 mm/m | nr. 036039 | WCH 04114151 | PB: Coil-Nr.: 3/1/1 | 62.53 | 62.50 | OK
HCVSSK_02_-BU200000 | HCVSSK_02_ | VS01 | [5 empty] | =< 3.5 | =< 3.5 | <2 |  | 2750 +/-10 |  | 72.0 +/-0.3 | 72.0 +/-0.3 | <1 |  |  |  | 62.3 +/-0.3 | 62.3 +/-0.3
HCVSSK_02_-BU200001 | HCVSSK_02_ | VS01 | HCVSSK_02_ |  | Boehler | Heraeus | RMIG | 1.203 | 1.203 | <2 | 5/1 | 2749 | 1.00264 | 72.10 | 72.05 | <1 | 540288 | WCH 10333827 | PB: Coil-Nr.: 5/1 | 62.50 | 62.31 | OK
HCVSSK_02_-BU200002 | HCVSSK_02_ | VS01 | HCVSSK_02_ |  | Boehler | Heraeus | RMIG | 1.203 | 1.203 | <2 | 5/1 | 2751 | 1.00264 | 72.05 | 72.00 | <1 | 540288 | WCH 10333827 | PB: Coil-Nr.: 5/1 | 62.51 | 62.20 | OK
HCVSSK_02_-BU200003 | HCVSSK_02_ | VS01 | HCVSSK_02_ |  | Boehler | Heraeus | RMIG | 1.203 | 1.203 | <2 | 5/1 | 2751 | 1.00264 | 72.05 | 72.05 | <1 | 540288 | WCH 10333827 | PB: Coil-Nr.: 5/1 | 62.10 | 62.20 | OK
HCVSSK_02_-BU200004 | HCVSSK_02_ | VS01 | HCVSSK_02_ |  | Boehler | Heraeus | RMIG | 1.203 | 1.203 | <2 | 5/1 | 2751 | 1.00264 | 72.10 | 72.00 | <1 | 540288 | WCH 10333827 | PB: Coil-Nr.: 5/1 | 62.50 | 62.20 | OK
HCVSSK_02_-BU200005 | HCVSSK_02_ | VS01 | [5 empty] | =< 3.5 | =< 3.5 | <2 |  | 2750 +/-10 |  | 72.0 +/-0.3 | 72.0 +/-0.3 | <1 |  |  |  | 62.3 +/-0.3 | 62.3 +/-0.3
HCVSSK_02_-BU200006 | HCVSSK_02_ | VS01 | HCVSSK_02_ |  | Boehler | Heraeus | RMIG | 1.203 | 1.203 | <2 | 5/1 | 2749 | 1.00264 | 71.95 | 82.00 | <1 | 540288 | WCH 10333827 | PB: Coil-Nr.: 5/1 | 62.51 | 62.06 | OK
HCVSSK_02_-BU200007 | HCVSSK_02_ | VS01 | HCVSSK_02_ |  | Boehler | Heraeus | RMIG | 1.203 | 1.203 | <2 | 5/1 | 2749 | 1.00264 | 72.25 | 72.20 | <1 | 540288 | WCH 10333827 | PB: Coil-Nr.: 5/1 | 62.10 | 62.20 | OK
HCVSSK_02_-BU200008 | HCVSSK_02_ | VS01 | HCVSSK_02_ |  | Boehler | Heraeus | RMIG | 1.203 | 1.203 | <2 | 5/1 | 2750 | 1.00264 | 72.08 | 71.82 | <1 | 540288 | WCH 10333827 | PB: Coil-Nr.: 5/1 | 62.30 | 62.13 | OK
HCVSSK_02_-BU200009 | HCVSSK_02_ | VS01 | HCVSSK_02_ |  | Boehler | Heraeus | RMIG | 1.203 | 1.203 | <2 | 5/1 | 2750 | 1.00264 | 72.18 | 72.08 | <1 | 540288 | WCH 10333827 | PB: Coil-Nr.: 5/1 | 62.40 | 62.22 | OK
HCVSSK_02_-BU200010 | HCVSSK_02_ | VS01 | HCVSSK_02_ |  | Boehler | Heraeus | RMIG | 1.203 | 1.203 | <2 | 5/1 | 2750 | 1.00264 | 71.81 | 72.02 | <1 | 540288 | WCH 10333827 | PB: Coil-Nr.: 5/1 | 62.28 | 62.23 | OK
HCVSSK_02_-BU200011 | HCVSSK_02_ | VS01 | HCVSSK_02_ |  | Boehler | Heraeus | RMIG | 1.203 | 1.203 | <2 | 5/1 | 2750 | 1.00264 | 72.13 | 72.12 | <1 | 540288 | WCH 10333827 | PB: Coil-Nr.: 5/1 | 62.30 | 62.48 | OK
HCVSSK_02_-BU200012 | HCVSSK_02_ | VS01 | HCVSSK_02_ |  | Boehler | Heraeus | RMIG | 1.203 | 1.203 | <2 | 5/1 | 2748 | 1.00264 | 72.10 | 72.28 | <1 | 540288 | WCH 10333827 | PB: Coil-Nr.: 5/1 | 62.32 | 62.08 | OK
HCVSSK_02_-BU200013 | HCVSSK_02_ | VS01 | HCVSSK_02_ |  | Boehler | Heraeus | RMIG | 1.203 | 1.203 | <2 | 5/1 | 2750 | 1.00264 | 72.18 | 72.06 | <1 | 540288 | WCH 10333827 | PB: Coil-Nr.: 5/1 | 62.36 | 62.10 | OK
HCVSSK_02_-BU200014 | HCVSSK_02_ | VS01 | HCVSSK_02_ |  | Boehler | Heraeus | RMIG | 1.203 | 1.203 | <2 | 5/1 | 2750 | 1.00264 | 72.16 | 72.07 | <1 | 540288 | WCH 10333827 | PB: Coil-Nr.: 5/1 | 62.32 | 62.15 | OK
HCVSSK_02_-BU200015 | HCVSSK_02_ | VS01 | HCVSSK_02_ |  | Boehler | Heraeus | RMIG | 1.203 | 1.203 | <2 | 5/1 | 2750 | 1.00264 | 72.17 | 72.22 | <1 | 540288 | WCH 10333827 | PB: Coil-Nr.: 5/1 | 62.29 | 62.13 | OK
HCVSSK_02_-BU200016 | HCVSSK_02_ | VS01 | HCVSSK_02_ |  | Boehler | Heraeus | RMIG | 1.203 | 1.203 | <2 | 5/1 | 2750 | 1.00264 | 72.10 | 72.04 | <1 | 540288 | WCH 10333827 | PB: Coil-Nr.: 5/1 | 62.38 | 62.23 | OK
HCVSSK_02_-BU200017 | HCVSSK_02_ | VS01 | [5 empty] | =< 3.5 | =< 3.5 | <2 |  | 2750 +/-10 |  | 72.0 +/-0.3 | 72.0 +/-0.3 | <1 |  |  |  | 62.3 +/-0.3 | 62.3 +/-0.3
HCVSSK_02_-BU200018 | HCVSSK_02_ | VS01 | [5 empty] | =< 3.5 | =< 3.5 | <2 |  | 2750 +/-10 |  | 72.0 +/-0.3 | 72.0 +/-0.3 | <1 |  |  |  | 62.3 +/-0.3 | 62.3 +/-0.3
HCVSSK_02_-BU200019 | HCVSSK_02_ | VS01 | HCVSSK_02_ |  | Boehler | Heraeus | RMIG | 1.203 | 1.203 | <2 | 5/1 | 2749 | 1.00264 | 72.02 | 72.18 | <1 | 540288 | WCH 10333827 | PB: Coil-Nr.: 5/1 | 62.45 | 62.22 | OK
HCVSSK_02_-BU200020 | HCVSSK_02_ | VS01 | HCVSSK_02_ |  | Boehler | Heraeus | RMIG | 1.203 | 1.203 | <2 | 5/1 | 2749 | 1.00264 | 72.04 | 72.20 | <1 | 540288 | WCH 10333827 | PB: Coil-Nr.: 5/1 | 62.45 | 62.23 | OK
HCVSSK_02_-BU200021 | HCVSSK_02_ | VS01 | HCVSSK_02_ |  | Boehler | Heraeus | RMIG | 1.203 | 1.203 | <2 | 5/1 | 2749 | 1.00264 | 71.88 | 71.87 | <1 | 540288 | WCH 10333827 | PB: Coil-Nr.: 5/1 | 62.50 | 62.45 | OK
HCVSSK_02_-BU200022 | HCVSSK_02_ | VS01 | HCVSSK_02_ |  | Boehler | Heraeus | RMIG | 1.203 | 1.203 | <2 | 5/1 | 2749 | 1.00264 | 72.08 | 72.14 | <1 | 540288 | WCH 10333827 | PB: Coil-Nr.: 5/1 | 62.49 | 62.15 | OK
HCVSSK_02_-BU200023 | HCVSSK_02_ | VS01 | HCVSSK_02_ |  | Boehler | Heraeus | RMIG | 1.203 | 1.203 | <2 | 5/1 | 2749 | 1.00264 | 72.05 | 71.91 | <1 | 540288 | WCH 10333827 | PB: Coil-Nr.: 5/1 | 62.47 | 62.22 | OK
HCVSSK_02_-BU200024 | HCVSSK_02_ | VS01 | HCVSSK_02_ |  | Boehler | Heraeus | RMIG | 1.203 | 1.203 | <2 | 5/1 | 2749 | 1.00264 | 71.93 | 72.05 | <1 | 540288 | WCH 10333827 | PB: Coil-Nr.: 5/1 | 62.57 | 62.24 | OK
HCVSSK_02_-BU200025 | HCVSSK_02_ | VS01 | HCVSSK_02_ |  | Boehler | Heraeus | RMIG | 1.203 | 1.203 | <2 | 5/1 | 2749 | 1.00264 | 71.83 | 71.88 | <1 | 540288 | WCH 10333827 | PB: Coil-Nr.: 5/1 | 62.26 | 62.16 | OK
HCVSSK_03_-BU000002 | HCVSSK_03_ | VS01 | HCVSSK_03_ | HCVSSK_035-CR000002 | Boehler | Heraeus | Prestara | 2.35 | 2.06 | < 2° | 398184/1 | 10898 | 1.0025 | 72.09 | 72.27 | < 5 mm/m | nr. 036039 | WCH 04114151 | PB: Coil-Nr.: 3/1/1 | 62.55 | 62.28 | OK
HCVSSK_03_-BU000003 | HCVSSK_03_ | VS01 | HCVSSK_03_ | HCVSSK_035-CR000003 | Boehler | Heraeus | Prestara | 2.35 | 2.06 | < 2° | 398184/1 | 10898 | 1.0025 | 72.18 | 72.28 | < 5 mm/m | nr. 036039 | WCH 04114151 | PB: Coil-Nr.: 3/1/1 | 62.42 | 62.27 | OK
HCVSSK_03_-BU000004 | HCVSSK_03_ | VS01 | HCVSSK_03_ | HCVSSK_035-CR000004 | Boehler | Heraeus | Prestara | 2.35 | 2.06 | < 2° | 398184/1 | 10898 | 1.0025 | 72.25 | 72.28 | < 5 mm/m | nr. 036039 | WCH 04114151 | PB: Coil-Nr.: 3/1/1 | 62.36 | 62.38 | OK
HCVSSK_03_-BU000005 | HCVSSK_03_ | VS01 | HCVSSK_03_ | HCVSSK_035-CR000005 | Boehler | Heraeus | Prestara | 2.35 | 2.06 | < 2° | 398184/1 | 10897 | 1.0025 | 72.27 | 72.28 | < 5 mm/m | nr. 036039 | WCH 04114151 | PB: Coil-Nr.: 3/1/1 | 62.42 | 62.36 | OK
HCVSSK_03_-BU000007 | HCVSSK_03_ | VS01 | HCVSSK_03_ | HCVSSK_035-CR000007 | Boehler | Heraeus | Prestara | 2.35 | 2.06 | < 2° | 398184/1 | 10898 | 1.0025 | 72.28 | 72.27 | < 5 mm/m | nr. 036039 | WCH 04114151 | PB: Coil-Nr.: 3/1/1 | 62.33 | 62.37 | OK
HCVSSK_03_-BU000010 | HCVSSK_03_ | VS01 | HCVSSK_03_ |  | Boehler | Heraeus | Prestara | 2.35 | 2.06 | < 2° | 398184/1 | 10892 | 1.0025 | 71.91 | 72.25 | < 5 mm/m | nr. 036039 | WCH 04114151 | PB: Coil-Nr.: 3/1/1 | 62.54 | 62.36 | OK
HCVSSK_03_-BU000011 | HCVSSK_03_ | VS01 | HCVSSK_03_ |  | Boehler | Heraeus | Prestara | 2.35 | 2.06 | < 2° | 398184/1 | 10892 | 1.0025 | 71.93 | 71.90 | < 5 mm/m | nr. 036039 | WCH 04114151 | PB: Coil-Nr.: 3/1/1 | 62.53 | 62.51 | OK
HCVSSK_03_-BU000012 | HCVSSK_03_ | VS01 | HCVSSK_03_ |  | Boehler | Heraeus | Prestara | 2.35 | 2.06 | < 2° | 398184/1 | 10892 | 1.0025 | 71.96 | 71.93 | < 5 mm/m | nr. 036039 | WCH 04114151 | PB: Coil-Nr.: 3/1/1 | 62.43 | 62.50 | OK
HCVSSK_03_-BU000013 | HCVSSK_03_ | VS01 | HCVSSK_03_ |  | Boehler | Heraeus | Prestara | 2.35 | 2.06 | < 2° | 398184/1 | 10894 | 1.0025 | 71.95 | 71.98 | < 5 mm/m | nr. 036039 | WCH 04114151 | PB: Coil-Nr.: 3/1/1 | 62.40 | 62.43 | OK
HCVSSK_03_-BU000014 | HCVSSK_03_ | VS01 | HCVSSK_03_ |  | Boehler | Heraeus | Prestara | 2.35 | 2.06 | < 2° | 398184/1 | 10894 | 1.0025 | 71.89 | 71.91 | < 5 mm/m | nr. 036039 | WCH 04114151 | PB: Coil-Nr.: 3/1/1 | 62.48 | 62.51 | OK
HCVSSK_03_-BU200001 | HCVSSK_03_ | VS01 | [5 empty] | =< 3.5 | =< 3.5 | <2 |  | 10890 +/-10 |  | 72.0 +/-0.3 | 72.0 +/-0.3 | <1 |  |  |  | 62.3 +/-0.3 | 62.3 +/-0.3
HCVSSK_03_-BU200002 | HCVSSK_03_ | VS01 | HCVSSK_03_ |  | Boehler | Heraeus | RMIG | 1.203 | 1.203 | <2 | 5/1 | 10889 | 1.00264 | 72.11 | 72.20 | <1 | 540288 | WCH 10333827 | PB: Coil-Nr.: 5/1 | 62.48 | 62.08 | OK
HCVSSK_03_-BU200003 | HCVSSK_03_ | VS01 | HCVSSK_03_ |  | Boehler | Heraeus | RMIG | 1.203 | 1.203 | <2 | 5/1 | 10893 | 1.00264 | 71.90 | 72.11 | <1 | 540288 | WCH 10333827 | PB: Coil-Nr.: 5/1 | 62.55 | 62.09 | OK
HCVSSK_03_-BU200004 | HCVSSK_03_ | VS01 | HCVSSK_03_ |  | Boehler | Heraeus | RMIG | 1.203 | 1.203 | <2 | 5/1 | 10892 | 1.00264 | 72.02 | 72.15 | <1 | 540288 | WCH 10333827 | PB: Coil-Nr.: 5/1 | 62.49 | 62.26 | OK
HCVSSK_03_-BU200005 | HCVSSK_03_ | VS01 | HCVSSK_03_ |  | Boehler | Heraeus | RMIG | 1.203 | 1.203 | <2 | 5/1 | 10893 | 1.00264 | 72.05 | 72.20 | <1 | 540288 | WCH 10333827 | PB: Coil-Nr.: 5/1 | 62.50 | 62.17 | OK
HCVSSK_03_-BU200006 | HCVSSK_03_ | VS01 | HCVSSK_03_ |  | Boehler | Heraeus | RMIG | 1.203 | 1.203 | <2 | 5/1 | 10893 | 1.00264 | 71.97 | 71.91 | <1 | 540288 | WCH 10333827 | PB: Coil-Nr.: 5/1 | 62.32 | 62.08 | OK
HCVSSK_03_-BU200007 | HCVSSK_03_ | VS01 | HCVSSK_03_ |  | Boehler | Heraeus | RMIG | 1.203 | 1.203 | <2 | 5/1 | 10893 | 1.00264 | 71.93 | 71.82 | <1 | 540288 | WCH 10333827 | PB: Coil-Nr.: 5/1 | 62.44 | 62.04 | OK
HCVSSK_03_-BU200008 | HCVSSK_03_ | VS01 | HCVSSK_03_ |  | Boehler | Heraeus | RMIG | 1.203 | 1.203 | <2 | 5/1 | 10893 | 1.00264 | 71.95 | 71.92 | <1 | 540288 | WCH 10333827 | PB: Coil-Nr.: 5/1 | 62.36 | 62.07 | OK
HCVSSK_03_-BU200009 | HCVSSK_03_ | VS01 | HCVSSK_03_ |  | Boehler | Heraeus | RMIG | 1.203 | 1.203 | <2 | 5/1 | 10893 | 1.00264 | 72.10 | 72.15 | <1 | 540288 | WCH 10333827 | PB: Coil-Nr.: 5/1 | 62.40 | 62.18 | OK
HCVSSK_03_-BU200010 | HCVSSK_03_ | VS01 | HCVSSK_03_ |  | Boehler | Heraeus | RMIG | 1.203 | 1.203 | <2 | 5/1 | 10893 | 1.00264 | 72.14 | 72.15 | <1 | 540288 | WCH 10333827 | PB: Coil-Nr.: 5/1 | 62.44 | 62.16 | OK
HCVSSK_03_-BU200011 | HCVSSK_03_ | VS01 | HCVSSK_03_ |  | Boehler | Heraeus | RMIG | 1.203 | 1.203 | <2 | 5/1 | 10894 | 1.00264 | 72.12 | 72.18 | <1 | 540288 | WCH 10333827 | PB: Coil-Nr.: 5/1 | 62.45 | 62.16 | OK
HCVSSK_03_-BU200012 | HCVSSK_03_ | VS01 | HCVSSK_03_ |  | Boehler | Heraeus | RMIG | 1.203 | 1.203 | <2 | 5/1 | 10894 | 1.00264 | 72.05 | 72.12 | <1 | 540288 | WCH 10333827 | PB: Coil-Nr.: 5/1 | 62.50 | 62.07 | OK
HCVSSK_03_-BU200013 | HCVSSK_03_ | VS01 | HCVSSK_03_ |  | Boehler | Heraeus | RMIG | 1.203 | 1.203 | <2 | 5/1 | 10893 | 1.00264 | 72.15 | 72.21 | <1 | 540288 | WCH 10333827 | PB: Coil-Nr.: 5/1 | 62.48 | 62.42 | OK
HCVSSL_01_-BU000001 | HCVSSL_01_ | VS01 | HCVSSL_01_ | HCVSSL_016-CR000001 | Boehler | Heraeus | Prestara | 2.33 | 2.08 | < 1.5° | 398184/2 | 7923 | 1.0036 | 51.38 | 51.28 | < 5 mm/m | nr. 036040 | WCH 04114152 | PB: Coil-Nr. 4/1/2 | 41.64 | 41.63 | OK
HCVSSL_01_-BU000002 | HCVSSL_01_ | VS01 | HCVSSL_01_ | HCVSSL_016-CR000002 | Boehler | Heraeus | Prestara | 2.33 | 2.08 | < 1.5° | 398184/2 | 7923 | 1.0036 | 51.22 | 51.29 | < 5 mm/m | nr. 036040 | WCH 04114152 | PB: Coil-Nr. 4/1/2 | 41.62 | 41.67 | OK
HCVSSL_01_-BU000003 | HCVSSL_01_ | VS01 | HCVSSL_01_ | HCVSSL_015-CR000003 | Boehler | Heraeus | Prestara | 2.33 | 2.08 | < 1.5° | 398184/2 | 7924 | 1.0036 | 51.11 | 51.14 | < 5 mm/m | nr. 036040 | WCH 04114152 | PB: Coil-Nr. 4/1/2 | 41.86 | 41.56 | OK
HCVSSL_01_-BU000004 | HCVSSL_01_ | VS01 | HCVSSL_01_ | HCVSSL_016-CR000004 | Boehler | Heraeus | Prestara | 2.33 | 2.08 | < 1.5° | 398184/2 | 7924 | 1.0036 | 51.13 | 51.40 | < 5 mm/m | nr. 036040 | WCH 04114152 | PB: Coil-Nr. 4/1/2 | 41.57 | 41.68 | OK
HCVSSL_01_-BU000005 | HCVSSL_01_ | VS01 | HCVSSL_01_ |  | Boehler | Heraeus | Prestara | 2.33 | 2.08 | < 1.5° | 398184/2 | 7924 | 1.0036 | 51.20 | 51.17 | < 5 mm/m | nr. 036040 | WCH 04114152 | PB: Coil-Nr. 4/1/2 | 41.55 | 41.86 | OK
HCVSSL_01_-BU000006 | HCVSSL_01_ | VS01 | HCVSSL_01_ | HCVSSL_015-CR000006 | Boehler | Heraeus | Prestara | 2.33 | 2.08 | < 1.5° | 398184/2 | 7925 | 1.0036 | 51.33 | 51.18 | < 5 mm/m | nr. 036040 | WCH 04114152 | PB: Coil-Nr. 4/1/2 | 41.66 | 41.68 | OK
HCVSSL_01_-BU000007 | HCVSSL_01_ | VS01 | HCVSSL_01_ |  | Boehler | Heraeus | Prestara | 2.33 | 2.08 | < 1.5° | 398184/2 | 7925 | 1.0036 | 51.1 | 51.42 | < 5 mm/m | nr. 036040 | WCH 04114152 | PB: Coil-Nr. 4/1/2 | 41.8 | 41.58 | OK
HCVSSL_01_-BU000008 | HCVSSL_01_ | VS01 | HCVSSL_01_ |  | Boehler | Heraeus | Prestara | 2.33 | 2.08 | < 1.5° | 398184/2 | 7925 | 1.0036 | 51.4 | 51.48 | < 5 mm/m | nr. 036040 | WCH 04114152 | PB: Coil-Nr. 4/1/2 | 41.78 | 41.52 | OK
HCVSSL_01_-BU000010 | HCVSSL_01_ | VS01 | HCVSSL_01_ | HCVSSL_016-CR000010 | Boehler | Heraeus | Prestara | 2.33 | 2.08 | < 1.5° | 398184/2 | 7926 | 1.0036 | 51.14 | 51.12 | < 5 mm/m | nr. 036040 | WCH 04114152 | PB: Coil-Nr. 4/1/2 | 41.70 | 41.71 | OK
HCVSSL_01_-BU000011 | HCVSSL_01_ | VS01 | HCVSSL_01_ | HCVSSL_015-CR000011 | Boehler | Heraeus | Prestara | 2.33 | 2.08 | < 1.5° | 398184/2 | 7926 | 1.0036 | 51.17 | 51.10 | < 5 mm/m | nr. 036040 | WCH 04114152 | PB: Coil-Nr. 4/1/2 | 41.69 | 41.70 | OK
HCVSSL_01_-BU000012 | HCVSSL_01_ | VS01 | HCVSSL_01_ | HCVSSL_015-CR000012 | Boehler | Heraeus | Prestara | 2.33 | 2.08 | < 1.5° | 398184/2 | 7926 | 1.0036 | 51.10 | 51.12 | < 5 mm/m | nr. 036040 | WCH 04114152 | PB: Coil-Nr. 4/1/2 | 41.71 | 41.70 | OK
HCVSSL_01_-BU000013 | HCVSSL_01_ | VS01 | HCVSSL_01_ |  | Boehler | Heraeus | Prestara | 2.33 | 2.08 | < 1.5° | 398184/2 | 7926 | 1.0036 | 51.14 | 51.17 | < 5 mm/m | nr. 036040 | WCH 04114152 | PB: Coil-Nr. 4/1/2 | 41.68 | 41.63 | OK
HCVSSL_01_-BU000014 | HCVSSL_01_ | VS01 | HCVSSL_01_ | HCVSSL_015-CR000014 | Boehler | Heraeus | Prestara | 2.33 | 2.08 | < 1.5° | 398184/2 | 7926 | 1.0036 | 51.17 | 51.10 | < 5 mm/m | nr. 036040 | WCH 04114152 | PB: Coil-Nr. 4/1/2 | 41.60 | 41.63 | OK
HCVSSL_01_-BU000015 | HCVSSL_01_ | VS01 | HCVSSL_01_ | HCVSSL_016-CR000015 | Boehler | Heraeus | Prestara | 2.33 | 2.08 | < 1.5° | 398184/2 | 7926 | 1.0036 | 51.17 | 51.18 | < 5 mm/m | nr. 036040 | WCH 04114152 | PB: Coil-Nr. 4/1/2 | 41.65 | 41.59 | OK
HCVSSL_01_-BU000016 | HCVSSL_01_ | VS01 | HCVSSL_01_ | HCVSSL_016-CR000016 | Boehler | Heraeus | Prestara | 2.33 | 2.08 | < 1.5° | 398184/2 | 7926 | 1.0036 | 51.37 | 51.28 | < 5 mm/m | nr. 036040 | WCH 04114152 | PB: Coil-Nr. 4/1/2 | 41.56 | 41.50 | OK
HCVSSL_01_-BU000017 | HCVSSL_01_ | VS01 | HCVSSL_01_ |  | Boehler | Heraeus | Prestara | 2.33 | 2.08 | < 1.5° | 398184/2 | 7926 | 1.0036 | 51.21 | 51.45 | < 5 mm/m | nr. 036040 | WCH 04114152 | PB: Coil-Nr. 4/1/2 | 41.73 | 41.53 | OK
HCVSSL_01_-BU000018 | HCVSSL_01_ | VS01 | HCVSSL_01_ | HCVSSL_015-CR000018 | Boehler | Heraeus | Prestara | 2.33 | 2.08 | < 1.5° | 398184/2 | 7926 | 1.0036 | 51.16 | 51.11 | < 5 mm/m | nr. 036040 | WCH 04114152 | PB: Coil-Nr. 4/1/2 | 41.61 | 41.66 | OK
HCVSSL_01_-BU000019 | HCVSSL_01_ | VS01 | HCVSSL_01_ |  | Boehler | Heraeus | Prestara | 2.33 | 2.08 | < 1.5° | 398184/2 | 7927 | 1.0036 | 51.18 | 51.21 | < 5 mm/m | nr. 036040 | WCH 04114152 | PB: Coil-Nr. 4/1/2 | 41.53 | 41.53 | OK
HCVSSL_01_-BU000020 | HCVSSL_01_ | VS01 | HCVSSL_01_ |  | Boehler | Heraeus | Prestara | 2.33 | 2.08 | < 1.5° | 398184/2 | 7927 | 1.0036 | 51.19 | 51.17 | < 5 mm/m | nr. 036040 | WCH 04114152 | PB: Coil-Nr. 4/1/2 | 41.6 | 41.67 | OK
HCVSSL_01_-BU001005 | HCVSSL_01_ | VS01 | HCVSSL_01_ |  | Boehler | Heraeus | RMIG | 2.4 | 2.3 | 1 | 7/1 | 7924 | 1.004 | 51.2 | 51.2 | 0.3 | 398884/6 | WCH 9001467950 | PB: Coil-Nr.: 7/1 | 41.75 | 41.75 | OK
HCVSSL_01_-BU001006 | HCVSSL_01_ | VS01 | HCVSSL_01_ |  | Boehler | Heraeus | RMIG | 2.4 | 2.3 | 0.5 | 7/1 | 7924 | 1.004 | 51.4 | 51.4 | 0.2 | 398884/6 | WCH 9001467950 | PB: Coil-Nr.: 7/1 | 41.85 | 41.75 | OK
HCVSSL_01_-BU001007 | HCVSSL_01_ | VS01 | HCVSSL_01_ |  | Boehler | Heraeus | RMIG | 2.4 | 2.3 | 1 | 7/1 | 7925 | 1.004 | 51.4 | 51.3 | 0.2 | 398884/6 | WCH 9001467950 | PB: Coil-Nr.: 7/1 | 41.82 | 41.7 | OK
HCVSSL_01_-BU001008 | HCVSSL_01_ | VS01 | HCVSSL_01_ |  | Boehler | Heraeus | RMIG | 2.4 | 2.3 | 0.5 | 7/1 | 7925 | 1.004 | 51.4 | 51.4 | 0.3 | 398884/6 | WCH 9001467950 | PB: Coil-Nr.: 7/1 | 41.6 | 42.0 | OK
HCVSSL_01_-BU001009 | HCVSSL_01_ | VS01 | HCVSSL_01_ |  | Boehler | Heraeus | RMIG | 2.4 | 2.3 | 0.5 | 7/1 | 7923 | 1.004 | 51.3 | 51.4 | 0.3 | 398884/6 | WCH 9001467950 | PB: Coil-Nr.: 7/1 | 41.9 | 41.85 | OK
HCVSSL_01_-BU001010 | HCVSSL_01_ | VS01 | HCVSSL_01_ |  | Boehler | Heraeus | RMIG | 2.4 | 2.3 | 0.5 | 7/1 | 7925 | 1.004 | 51.3 | 51.3 | 0.3 | 398884/6 | WCH 9001467950 | PB: Coil-Nr.: 7/1 | 41.9 | 41.9 | OK
HCVSSL_01_-BU001011 | HCVSSL_01_ | VS01 | HCVSSL_01_ |  | Boehler | Heraeus | RMIG | 2.4 | 2.3 | 0.5 | 7/1 | 7925 | 1.004 | 51.4 | 51.5 | 0.2 | 398884/6 | WCH 9001467950 | PB: Coil-Nr.: 7/1 | 41.9 | 42.12 | OK
HCVSSL_01_-BU001012 | HCVSSL_01_ | VS01 | HCVSSL_01_ |  | Boehler | Heraeus | RMIG | 2.4 | 2.3 | 0.8 | 7/1 | 7925 | 1.004 | 51.3 | 51.2 | 0.4 | 398884/6 | WCH 9001467950 | PB: Coil-Nr.: 7/1 | 41.86 | 42.24 | OK
HCVSSL_01_-BU001013 | HCVSSL_01_ | VS01 | HCVSSL_01_ |  | Boehler | Heraeus | RMIG | 2.4 | 2.3 | 0 | 7/1 | 7923 | 1.004 | 51.14 | 51.2 | 0.4 | 398884/6 | WCH 9001467950 | PB: Coil-Nr.: 7/1 | 41.9 | 42.0 | OK
HCVSSL_01_-BU001014 | HCVSSL_01_ | VS01 | HCVSSL_01_ |  | Boehler | Heraeus | RMIG | 2.4 | 2.3 | 1 | 7/1 | 7923 | 1.004 | 51.4 | 51.1 | 0.3 | 398884/6 | WCH 9001467950 | PB: Coil-Nr.: 7/1 | 41.9 | 42.08 | OK
HCVSSL_01_-BU001015 | HCVSSL_01_ | VS01 | HCVSSL_01_ |  | Boehler | Heraeus | RMIG | 2.4 | 2.3 | 1 | 7/1 | 7922 | 1.004 | 51.3 | 51.3 | 0.3 | 398884/6 | WCH 9001467950 | PB: Coil-Nr.: 7/1 | 41.85 | 41.85 | OK
HCVSSL_01_-BU001016 | HCVSSL_01_ | VS01 | HCVSSL_01_ |  | Boehler | Heraeus | RMIG | 2.4 | 2.3 | 0.5 | 7/1 | 7923 | 1.004 | 51.3 | 51.4 | 0.3 | 398884/6 | WCH 9001467950 | PB: Coil-Nr.: 7/1 | 41.9 | 41.9 | OK